## 工作表1
No. | Formula | type | Crystal structure | [10 empty] | Energy levels from experimental spectra |  |  | Racah parameter (crystal field) |  |  | nephelauxetic parameter | calculated ZPL emission | 2Eg-4Ag ZPL emission line |  | emission maximum (eV)
|  |  | crystal class | space group | host cation site | Wyckoff symbol | Point symmety | single site or not | occupancy = 1 or not | cif. Or not | M-L (bond length) | L-M-L (bond angle-90 o) | L-M-L (bond angle-180 o) | 2Eg (eV) | 4T2g (eV) | 4T1g,a (eV) | Dq (cm-1) | B (cm-1) | C (cm-1) | β1 | E(2Eg)ZPL = 1.9β1 + 0.02eV | yes or not | strong or weak
1 | KZnF3 | F1 | cubic | Pm3m (221) | Zn2+ |  |  | + | + | + |  |  |  | 1.987 | 2.45 | 2.83 | 1975 | 525 | 3975 | 1.028685 | 1.974502 | - |  | 1.959
2 | (NH4)3AlF6 | F1 | cubic | F43m (216) | Al3+ |  |  | + | + | + |  |  |  | 1.998 | 2.41 | 2.75 | 1945 | 495 | 4080 | 1.039774 | 1.995571 | - |  | 1.968
3 | Li2ZrF6 | F1 | trigonal | P31m (162) | Zr4+ |  |  | + | + | + |  |  |  | 2.005 | 2.22 | 2.63 | 1790 | 505 | 4080 | 1.043342 | 2.00235 | - |  | 1.965
4 | Na2SnF6 | F1 | tetragonal | P42/mnm (136) | Sn4+ |  |  | + | + | + |  |  |  | 2.005 | 2.39 | 2.83 | 1930 | 525 | 4030 | 1.040178 | 1.996339 | - |  | 1.98
5 | K2SiF6 | F1 | cubic | Fm3m (225) | Si4+ |  |  | + | + | + |  |  |  | 1.993 | 2.45 | 2.94 | 1975 | 565 | 3900 | 1.02893 | 1.974966 | - |  | 1.964
6 | K2GeF6 | F1 | trigonal | P3m1 (164) | Ge4+ |  |  | + | + | + |  |  |  | 1.99 | 2.43 | 2.88 | 1960 | 530 | 3975 | 1.030589 | 1.978119 | - |  | 1.96
7 | K2TiF6 | F1 | trigonal | P3m1 (164) | Ti4+ |  |  | + | + | + |  |  |  | 1.991 | 2.48 | 2.89 | 2000 | 495 | 4055 | 1.034479 | 1.98551 | - |  | 1.968
8 | K2MnF6 | F1 | cubic | Fm3m (225) | Mn4+ |  |  | + | + | + |  |  |  | 1.993 | 2.57 | 2.9 | 2075 | 430 | 4215 | 1.047343 | 2.009952 | - |  | 1.965
9 | Rb2SiF6 | F1 | cubic | Fm3m (225) | Si4+ |  |  | + | + | + |  |  |  | 1.992 | 2.48 | 2.93 | 2000 | 530 | 3980 | 1.03163 | 1.980098 | - |  | 1.962
10 | Rb2SnF6 | F1 | trigonal | P3m1 (164) | Sn4+ |  |  |  |  | - |  |  |  | 1.999 | 2.36 | 2.8 | 1905 | 615 | 3795 | 1.029032 | 1.97516 | -
11 | Rb2TiF6 | F1 | trigonal | P3m1 (164) | Ti4+ |  |  | + | + | + |  |  |  | 1.991 | 2.34 | 2.83 | 1905 | 525 | 4015 | 1.037041 | 1.990378 | - |  | 1.968
12 | Rb2ZrF6 | F1 | trigonal | P3m1 (164) | Zr4+ |  |  | + | + | + |  |  |  | 1.999 | 2.3 | 2.72 | 1855 | 510 | 4050 | 1.038827 | 1.993771 | - |  | 1.971
13 | Rb2HfF6 | F1 | trigonal | P3m1 (164) | Hf4+ |  |  | + | + | + |  |  |  | 1.994 | 2.27 | 2.74 | 1830 | 555 | 3935 | 1.032077 | 1.980947 | - |  | 1.968
14 | Cs2SiF6 | F1 | cubic | Fm3m (225) | Si4+ |  |  | + | + | + |  |  |  | 1.986 | 2.39 | 2.82 | 1930 | 515 | 4000 | 1.030161 | 1.977306 | - |  | 1.962
15 | Cs2GeF6 | F1 | cubic | Fm3m (225) | Ge4+ |  |  | + | + | + |  |  |  | 1.987 | 2.43 | 2.87 | 1955 | 525 | 3985 | 1.030772 | 1.978468 | - |  | 1.959
16 | Cs2SnF6 | F1 | trigonal | P3m1 (164) | Sn4+ |  |  | + | + | + |  |  |  | 1.989 | 2.38 | 2.76 | 1920 | 475 | 4105 | 1.038154 | 1.992493 | - |  | 1.96
17 | Cs2TiF6 | F1 | trigonal | P3m1 (164) | Ti4+ |  |  |  |  | - |  |  |  | 1.994 | 2.42 | 2.82 | 1950 | 490 | 4080 | 1.038013 | 1.992224 | -
18 | Cs2ZrF6 | F1 | trigonal | P3m1 (164) | Zr4+ |  |  | + | + | + |  |  |  | 1.992 | 2.21 | 2.51 | 1785 | 410 | 4260 | 1.051209 | 2.017296 | - |  | 1.965
19 | Cs2HfF6 | F1 | trigonal | P3m1 (164) | Hf4+ |  |  | + | + | + |  |  |  | 1.991 | 2.32 | 2.75 | 1870 | 520 | 4010 | 1.03412 | 1.984828 | - |  | 1.968
20 | Cs2MnF6 | F1 | cubic | Fm3m (225) | Mn4+ |  |  | + | + | + |  |  |  | 1.987 | 2.58 | 2.69 | 2080 | 260 | 4605 | 1.093403 | 2.097466 | - |  | 2.016
21 | (NH4)2SiF6 | F1 | cubic | Fm3m (225) | Si4+ |  |  | + | + | + |  |  |  | 1.987 | 2.51 | 2.94 | 2050 | 510 | 4005 | 1.029361 | 1.975787 | - |  | 1.96
22 | (NH4)2GeF6 | F1 | trigonal | P3m1 (164) | Ge4+ |  |  | + | + | + |  |  |  | 1.986 | 2.45 | 2.88 | 1975 | 515 | 4000 | 1.030161 | 1.977306 | - |  | 1.96
23 | (NH4)2SnF6 | F1 | trigonal | P3m1 (164) | Sn4+ |  |  | + | + | + |  |  |  | 1.985 | 2.38 | 2.81 | 1920 | 515 | 3995 | 1.029113 | 1.975314 | - |  | 1.96
24 | (NH4)2TiF6 | F1 | trigonal | P3m1 (164) | Ti4+ |  |  | + | + | + |  |  |  | 1.986 | 2.38 | 2.8 | 1920 | 510 | 4020 | 1.032514 | 1.981777 | - |  | 1.96
25 | K3SiF7 | F1 | tetragonal | P4/mbm (127) | Si4+ |  |  | + | + | + |  |  |  | 2.002 | 2.46 | 2.53 | 1985 | 280 | 4600 | 1.095934 | 2.102274 | -
26 | Rb3SiF7 | F1 | tetragonal | P4/mbm (127) | Si4+ |  |  | + | + | + |  |  |  | 1.994 | 2.46 | 2.83 | 1985 | 520 | 4015 | 1.035167 | 1.986817 | -
27 | Cs3SiF7 | F1 | tetragonal | P4/mbm (127) | Si4+ |  |  | + | + | + |  |  |  | 1.997 | 2.52 | 2.93 | 2035 | 550 | 3945 | 1.03215 | 1.981085 | -
28 | CsRb2SiF7 | F1 | tetragonal | P4/mbm (127) | Si4+ |  |  | + | + | + |  |  |  | 1.995 | 2.45 | 2.8 | 1975 | 500 | 4055 | 1.036264 | 1.988902 | -
29 | Cs2RbSiF7 | F1 | tetragonal | P4/mbm (127) | Si4+ |  |  | + | + | + |  |  |  | 1.997 | 2.48 | 2.91 | 2000 | 570 | 3905 | 1.031999 | 1.980798 | -
30 | BaSiF6 | F1 | trigonal | R3m (166) | Si4+ |  |  | + | + | + |  |  |  | 1.987 | 2.43 | 2.86 | 1960 | 570 | 3875 | 1.025873 | 1.969159 | -
31 | BaGeF6 | F1 | trigonal | R3m (166) | Ge4+ |  |  | + | + | + |  |  |  | 1.985 | 2.43 | 2.84 | 1960 | 555 | 3910 | 1.026933 | 1.971172 | -
32 | BaSnF6 | F1 | trigonal | R3m (166) | Sn4+ |  |  | + | + | + |  |  |  | 1.99 | 2.38 | 2.83 | 1920 | 595 | 3840 | 1.029309 | 1.975687 | -
33 | BaTiF6 | F1 | trigonal | R3m (166) | Ti4+ |  |  | + | + | + |  |  |  | 1.98 | 2.42 | 2.84 | 1950 | 565 | 3875 | 1.023816 | 1.96525 | -
34 | ZnSiF6·6H2O | F1 | trigonal | R3 (148) | Si4+ |  |  | + | + | + |  |  |  | 1.991 | 2.4 | 2.81 | 1935 | 555 | 3925 | 1.030019 | 1.977035 | -
35 | ZnGeF6·6H2O | F1 | trigonal | R3 (148) | Ge4+ |  |  | + | + | + |  |  |  | 1.994 | 2.34 | 2.76 | 1890 | 565 | 3910 | 1.030977 | 1.978857 | -
36 | ZnSnF6·6H2O | F1 | trigonal | R3 (148) | Sn4+ |  |  | + | + | + |  |  |  | 1.998 | 2.37 | 2.77 | 1910 | 550 | 3960 | 1.035247 | 1.98697 | -
37 | ZnTiF6·6H2O | F1 | trigonal | R3 (148) | Ti4+ |  |  | + | + | + |  |  |  | 1.996 | 2.37 | 2.8 | 1910 | 575 | 3895 | 1.032019 | 1.980836 | -
38 | K2GeF6 | F2 | trigonal | P63mc (186) | Ge4+ |  |  | + | + | + |  |  |  | 1.997 | [7 empty] | + |  | 1.965
39 | LiSrAlF6 | F2 | trigonal | P31c (163) | Al3+ |  |  | + | + | + |  |  |  | 2.003 | 2.5 | 2.89 | 2015 | 535 | 4000 | 1.037708 | 1.991646 | +
40 | LiSrGaF6 | F2 | trigonal | P31c (163) | Ga3+ |  |  |  |  | - |  |  |  | 2.007 | 2.43 | 2.8 | 1960 | 520 | 4050 | 1.042505 | 2.000759 | +
41 | NaYF4 | F2 | hexagonal | P6 (174) | [5 empty] | - |  |  |  | 2.007 | 2.45 | 2.91 | 1975 | 600 | 3870 | 1.037502 | 1.991253 | +
42 | NaGdF4 | F2 | hexagonal | P6 (174) |  |  |  | - | - | + |  |  |  | 2.007 | 2.5 | 2.86 | 2015 | 515 | 4060 | 1.042761 | 2.001245 | +
43 | K2AlF5·H2O | F2 | orthorhombic | Cmcm (63) | Al3+ |  |  | - (all Al—O6) | + | + |  |  |  | 2.007 | 2.46 | 2.92 | 1980 | 605 | 3860 | 1.037648 | 1.99153 | +
44 | Na3AlF6 | F2 | monoclinic | P 1 21/n 1 (14) | Al3+ |  |  | + | + | + |  |  |  | 1.999 | 2.34 | 2.76 | 1880 | 575 | 3905 | 1.034058 | 1.98471 | +
45 | Na3GaF6 | F2 | monoclinic | P 1 21/c 1 (14) | Ga3+ |  |  | + | + | + |  |  |  | 2 | 2.34 | 2.78 | 1890 | 585 | 3890 | 1.035172 | 1.986828 | +
46 | K3AlF6 | F2 | tetragonal | I41/a (88) | Al3+ |  |  | + | + | + |  |  |  | 2.008 | 2.33 | 2.64 | 1875 | 475 | 4160 | 1.049912 | 2.014833 | +
47 | K3GaF6 | F2 | tetragonal | I41/a (88) | Ga3+ |  |  | isostructure to K3AlF6 |  | - |  |  |  | 2.005 | 2.33 | 2.72 | 1880 | 535 | 4010 | 1.03979 | 1.995602 | +
48 | K3ScF6 | F2 | cubci | Fm3m (225) | [5 empty] | - |  |  |  | 1.991 | 2.41 | 2.89 | 1945 | 620 | 3780 | 1.028279 | 1.973731 | +
49 | Rb3AlF6 | F2 | cubic | Fm3m (225) | [5 empty] | - |  |  |  | 2.004 | 2.44 | 2.83 | 1970 | 535 | 4000 | 1.037708 | 1.991646 | +
50 | Cs3AlF6 | F2 | cubic | Fm3m (225) | [5 empty] | - |  |  |  | 1.984 | 2.4 | 2.89 | 1935 | 630 | 3740 | 1.024891 | 1.967294 | +
51 | Li3Na3Al2F12 | F2 | cubic | Ia3d (230) | Al3+ |  |  | + | + | + |  |  |  | 2.001 | 2.44 | 2.73 | 1970 | 450 | 4185 | 1.04709 | 2.009471 | +
52 | Li3Na3Ga2F12 | F2 | cubic | Ia3d (230) | [5 empty] | - |  |  |  | 1.997 | 2.43 | 2.72 | 1960 | 450 | 4175 | 1.044932 | 2.00537 | +
53 | Na2LiAlF6 | F2 | monoclinic | P21/m (11) | [5 empty] | - |  |  |  | 1.99 | 2.45 | 2.76 | 1975 | 470 | 4120 | 1.039671 | 1.995375 | +
54 | K2LiAlF6 | F2 | cubic | Fm3m (225) | Al3+ |  |  | + | + | + |  |  |  | 1.98 | 2.48 | 2.96 | 2000 | 615 | 3760 | 1.022069 | 1.961931 | +
55 | K2LiGaF6 | F2 | cubic | Fm3m (225) | [5 empty] | - |  |  |  | 1.989 | 2.46 | 2.89 | 1980 | 575 | 3870 | 1.026927 | 1.971161 | +
56 | K2NaAlF6 | F2 | cubic | Fm3m (225) | Al3+ |  |  | + | + | + |  |  |  | 1.994 | 2.45 | 2.96 | 1975 | 645 | 3730 | 1.029845 | 1.976706 | +
57 | K2NaGaF6 | F2 | cubic | Fm3m (225) | [5 empty] | - |  |  |  | 1.996 | 2.43 | 2.94 | 1960 | 645 | 3735 | 1.030823 | 1.978564 | +
58 | K2NaInF6 | F2 | cubic | Fm3m (225) | In3+ |  |  | + | + | + |  |  |  | 1.991 | 2.28 | 2.75 | 1840 | 615 | 3795 | 1.029032 | 1.97516 | +
59 | Rb2KAlF6 | F2 | cubic | Fm3m (225) | [5 empty] | - |  |  |  | 2.002 | 2.39 | 2.71 | 1930 | 480 | 4130 | 1.045195 | 2.00587 | +
60 | Cs2KAlF6 | F2 | cubic | Fm3m (225) | [5 empty] | - |  |  |  | 1.988 | 2.23 | 2.42 | 1800 | 375 | 4335 | 1.058034 | 2.030265 | +
61 | Cs2RbAlF6 | F2 | cubic | Fm3m (225) | [5 empty] | - |  |  |  | 1.994 | 2.31 | 2.54 | 1860 | 410 | 4270 | 1.053398 | 2.021455 | +
62 | (NH4)2NaInF6 | F2 | cubic | Fm3m (225) | In3+ |  |  | + | + | + |  |  |  | 1.989 | 2.26 | 2.75 | 1825 | 640 | 3745 | 1.030467 | 1.977887 | +
63 | KTeF5 | F2 | orthorhombic | Pbcm (57) | Te-F5 (CN=5) |  |  | + | + | + |  |  |  | 1.998 | 2.45 | 2.93 | 1975 | 615 | 3805 | 1.031024 | 1.978946 | +
64 | Li2SiF6 | F2 | trigonal | P321 (150) | Si4+ |  |  | - | - | + |  |  |  | 2 | 2.49 | 2.91 | 2010 | 505 | 4060 | 1.03912 | 1.994327 | +
65 | Na2SiF6 | F2 | trigonal | P321 (150) | Si4+ |  |  | - | - | + |  |  |  | 2.007 | 2.44 | 2.9 | 1970 | 540 | 4000 | 1.039631 | 1.995299 | +
66 | Na2GeF6 | F2 | trigonal | P321 (150) | Ge4+ |  |  | - | - | + |  |  |  | 2.008 | 2.38 | 2.86 | 1920 | 560 | 3960 | 1.039224 | 1.994525 | +
67 | Na2TiF6 | F2 | trigonal | P3m (164) | [5 empty] | - |  |  |  | 2.006 | 2.49 | 2.97 | 2010 | 555 | 3960 | 1.037229 | 1.990734 | +
68 | K2SnF6·6H2 O | F2 | orthorhombic | Fddd (70) | Sn4+ |  |  | + | + | + |  |  |  | 1.998 | 2.42 | 2.87 | 1950 | 535 | 3995 | 1.036667 | 1.989668 | +
69 | K2MnF6 | F2 | hexagonal | P63mc (186) | Mn4+ |  |  | + | + | + |  |  |  | 1.993 | 2.43 | 2.74 | 1960 | 415 | 4250 | 1.05048 | 2.015913 | +
70 | Rb2GeF6 | F2 | hexagonal | P63mc (186) | Ge4+ |  |  | + | + | + |  |  |  | 1.992 | 2.41 | 2.95 | 1945 | 615 | 3795 | 1.029032 | 1.97516 | +
71 | (Na1.5Li0.5)SiF6 | F2 | orthorhombic | [6 empty] | - |  |  |  | 2 | 2.43 | 2.78 | 1960 | 450 | 4195 | 1.049249 | 2.013573 | +
72 | KNaSiF6 | F2 | orthorhombic | Pnma (62) | Si4+ |  |  | + | + | + |  |  |  | 2 | 2.52 | 2.93 | 2035 | 495 | 4080 | 1.039774 | 1.995571 | +
73 | KNaSnF6 | F2 | orthorhombic | Pna21 (33) | Sn4+ |  |  | + | + | + |  |  |  | 2.009 | 2.31 | 2.71 | 1865 | 495 | 4115 | 1.047197 | 2.009674 | +
74 | CsNaGeF6 | F2 | orthorhombic | Pbcm (57) | [5 empty] | - |  |  |  | 2.003 | 2.41 | 2.71 | 1945 | 405 | 4295 | 1.057441 | 2.029139 | +
75 | Na2(Ge0.5Si0.5)F6 | F2 | trigonal | P321 (150) | [5 empty] | - |  |  |  | 2.006 | 2.26 | 2.6 | 1825 | 445 | 4225 | 1.054154 | 2.022892 | +
76 | Na2(Ge0.5Ti0.5)F6 | F2 | trigonal | P321 (150) | [5 empty] | - |  |  |  | 2.006 | 2.26 | 2.6 | 1825 | 445 | 4225 | 1.054154 | 2.022892 | +
77 | K2(Ge0.5Si0.5)F6 | F2 | hexagonal | P63mc (186) | [5 empty] | - |  |  |  | 1.996 | 2.13 | 2.83 | 1715 | 810 | 3410 | 1.056219 | 2.026816 | +
78 | Na3ZrF7 | F2 | tetragonal | I4/mmm (139) | Zr4+ |  |  | + | + | + |  |  |  | 1.994 | 2.49 | 2.87 | 2010 | 525 | 3995 | 1.032861 | 1.982436 | +
79 | K3ZrF7 | F2 | cubic | Fm3m (225) | Zr4+ |  |  | + | - | + |  |  |  | 1.999 | 2.29 | 2.68 | 1850 | 540 | 3980 | 1.035477 | 1.987407 | +
80 | K3HfF7 | F2 | cubic | Fm3m (225) | Hf4+ |  |  | + | + | + |  |  |  | 1.996 | 2.31 | 2.77 | 1865 | 605 | 3830 | 1.031626 | 1.98009 | +
81 | K3HSnF8 | F2 | monoclinic | C2/c (15) | Sn4+ |  |  | + | + | + |  |  |  | 2.008 | 2.33 | 2.61 | 1880 | 445 | 4220 | 1.053071 | 2.020835 | +
82 | Na3HTiF8 | F2 | orthorhombic | Cmcm (63) | Ti4+ |  |  | + | + | + |  |  |  | 1.999 | 2.18 | 2.69 | 1760 | 665 | 3715 | 1.03635 | 1.989064 | +
83 | Na5Zr2F13 | F2 | monoclinic | C2/m (12) | Zr4+ |  |  | + | + | + |  |  |  | 2.011 | 2.45 | 2.86 | 1975 | 555 | 3980 | 1.041355 | 1.998574 | +
84 | K2NbF7 | F2 | monoclinic | P21/c (14) | Nb5+ |  |  | + | + | + |  |  |  | 2.002 | 2.33 | 2.65 | 1880 | 475 | 4140 | 1.045634 | 2.006704 | +
85 | K2TaF7 | F2 | monoclinic | P21/c (14) | Ta5+ |  |  | + | + | + |  |  |  | 2.001 | 2.34 | 2.65 | 1890 | 465 | 4155 | 1.045507 | 2.006463 | +
86 | KNaNbF7 | F2 | orthorhombic | P212121 (19) | [5 empty] | - |  |  |  | 2.001 | 2.35 | 2.58 | 1895 | 405 | 4300 | 1.058538 | 2.031223 | +
87 | KNaTaF7 | F2 | orthorhombic | P212121 (19) | [5 empty] | - |  |  |  | 2.001 | 2.37 | 2.61 | 1910 | 410 | 4280 | 1.055587 | 2.025615 | +
88 | Na3TaF8 | F2 | monoclinic | C2/c (15) | Ta5+ |  |  | + | + | + |  |  |  | 2.002 | 2.43 | 2.83 | 1960 | 545 | 3980 | 1.037422 | 1.991102 | +
89 | Ba5AlF13 | F2 | cubic | Fd3m (227) | Al3+ |  |  | + | + | + |  |  |  | 1.999 | 2.5 | 2.82 | 2015 | 475 | 4125 | 1.042427 | 2.000612 | +
90 | Ba2ZrF8 | F2 | orthorhombic | Pnma (62) | Zr4+ |  |  | + | + | + |  |  |  | 1.991 | 2.49 | 2.9 | 2010 | 550 | 3930 | 1.029055 | 1.975204 | +
91 | Cs2NaAl3F12. | F2 | trigonal | R3m (166) | Al3+ |  |  | + | + | + |  |  |  | 1.99 | [7 empty] | +
92 | K2NaScF6 | F2 | cubic | Fm3m (225) | Sc3+ |  |  | + | + | + | [11 empty] | + |  | 1.968
93 | K2ZrF6 | F1 | monoclinic | C2/c (15) | Zr4+ |  |  | + | + | + |  |  |  | 2 | [7 empty] | - |  | 1.968
94 | Na2ZrF6 |  | monoclinic | P21/c (14) | Na+-Na+ | [16 empty] | Mn2+ emission
95 | α-Al2O3 | [12 empty] | 1.832 (R1) | 2.26 | — | 1825 | — | —
1.842 (R2)
|  | O-A | [11 empty] | 1.836 | 2.13 | 2.96 | 1720 | 665 | 3290 | 0.9556318 | 1.8357
96 | BaAl2Ge2O8 | O-A | monoclinic | I2/c(15) | Al3+/Ge4+ |  |  | + | + | + |  |  |  | 1.902 | 2.41 | 3.29 | 1945 | 690 | 3390 | 0.9871596 | 1.895603 |  |  | 1.856
97 | Ba2GdNbO6 | O-A | cubic | Fm-3m (225) | Nb5+ |  |  | + | + | + |  |  |  | 1.831 | 2.21 | 2.84 | 1785 | 470 | 3700 | 0.9505435 | 1.826033 |  |  | 1.834
98 | Ba2GdSbO6 | O-A | cubic | Fm-3m (225) | Sb5+ |  |  | + | + | + |  |  |  | 1.84 | 2.26 | 2.8 | 1825 | 395 | 3900 | 0.9682005 | 1.859581 |  |  | 1.805
99 | BaGe4O9 | O-A | trigonal | P321(150) | Ge4+ |  |  | - | + | + |  |  |  | 1.897 | 2.4 | 3.36 | 1935 | 775 | 3195 | 0.9988374 | 1.917791 |  |  | 1.845
|  | O-A | trigonal | P321(150) | Ge4+ |  |  | - | + | + |  |  |  | 1.861 | 2.25 | 3 | 1815 | 575 | 3540 | 0.9604757 | 1.844904 |  |  | 1.862
100 | Ba2GeO4 | O-A | orthorhombic | Pnma(62) | Ge4+ |  |  | + | + | + |  |  |  | 1.858 | 2.46 | 3.3 | 1985 | 650 | 3360 | 0.9611004 | 1.846091 |  |  | 1.859
101 | Ba2LaNbO6 | O-A | tetragonal | I2/m(12) | Nb5+ |  |  | + | + | + |  |  |  | 1.867 | 2.22 | 2.69 | 1790 | 340 | 4100 | 0.9968864 | 1.914084 |  |  | 1.84
102 | Ba2LaTaO6 | O-A | monoclinic | P121/n1 | Ta5+ |  |  | + | + | + |  |  |  | 1.86 | 2.19 | 2.6 | 1765 | 295 | 4195 | 1.007525 | 1.934297 |  |  | 1.821
103 | Ba2LaSbO6 | O-A | trigonal | R-3 | Sb5+ |  |  | + | + | + |  |  |  | 1.87 | 2.21 | 2.74 | 1785 | 385 | 3995 | 0.9859629 | 1.893329 |  |  | 1.829
104 | BaMgAl10O17 | O-A | hexagonal | P63/mmc (194) | Al3+ |  |  | - | + | + |  |  |  | 1.878 | 2.34 | 2.95 | 1890 | 450 | 3870 | 0.97947 | 1.880993 |  |  | 1.879
|  | O-A | trigonal | R -3m (166) | Al3+ |  |  | - | + | + |  |  |  | 1.877 | 2.23 | 2.75 | 1800 | 380 | 4035 | 0.9932913 | 1.907253 |  |  | 1.784
105 | Ba2MgGe2O7 | O-A |  |  | Ge4+ |  |  | + | + | + |  |  |  | 1.929 | 2.73 | 3.75 | 2205 | 805 | 3190 | 1.015469 | 1.949392 |  |  | 1.879
106 | BaMgLaNbO6 | O-A | cubic | Fm-3m(225) | Nb5+ |  |  | + | - | + |  |  |  | 1.785 | 2.02 | 2.56 | 1630 | 400 | 3745 | 0.9361454 | 1.798676 |  |  | 1.771
107 | BaMgLaSbO6 | O-A | cubic | Fm-3m(225) | Sb5+ |  |  |  |  | - |  |  |  | 1.778 | 2.15 | 2.85 | 1735 | 535 | 3415 | 0.9179129 | 1.764035 |  |  | 1.771
108 | BaMg6Ti6O19 | O-A | hexagonal | P63/mmc (194) | Ti4+ |  |  | - | - | + |  |  |  | 1.885 | 2.25 | 2.85 | 1815 | 445 | 3905 | 0.9852577 | 1.89199 |  |  | 1.879
109 | Ba2TiGe2O8 | O-A | orthorhombic | Cmm2（35） | Ge4+ |  |  | - | + | + |  |  |  | 1.858 | 2.54 | 3.15 | 2050 | 445 | 3820 | 0.9670935 | 1.857478 |  |  | 1.862
110 | Ba2YNbO6 | O-A | cubic | Fm-3m(225) | Nb5+ |  |  | - | - | + |  |  |  | 1.835 | 2.07 | 2.74 | 1670 | 510 | 3625 | 0.9502601 | 1.825494 |  |  | 1.784
111 | Ba2YSbO6 | O-A | cubic | Fm-3m(225) | Sb5+ |  |  | + | + | + |  |  |  | 1.832 | 2.17 | 2.72 | 1750 | 405 | 3855 | 0.9615145 | 1.846877 |  |  | 1.795
112 | BaZnAl10O17 | O-A | trigonal | P63-mmc | Al3+ |  |  |  |  | - |  |  |  | 1.867 | 2.25 | 3.1 | 1815 | 675 | 3345 | 0.9710301 | 1.864957 |  |  | 1.865
113 | BeAl2O4 | O-A | orthorhombic | Pnma(62) | Al3+ |  |  | - | + | + |  |  |  | 1.826 | 2.6 | No peak | 2098 | — | — |  |  |  |  | 1.821
114 | CaAl2O4 | O-A | monoclinic | P121/n1 | Al3+ |  |  | + | + | + |  |  |  | 1.883 | 2.32 | 2.93 | 1870 | 450 | 3880 | 0.9816043 | 1.885048 |  |  | 1.884
115 | CaAl4O7 | O-A | monoclinic | C12/c1 | Al3+ |  |  | + | + | + |  |  |  | 1.892 | 2.33 | 2.95 | 1880 | 460 | 3885 | 0.9861068 | 1.893603 |  |  | 1.902
|  | O-A | monoclinic |  | Al3+ |  |  | + | + | + |  |  |  | 1.891 | 2.46 | 2.93 | 1985 | 335 | 4170 | 1.011207 | 1.941293 |  |  | 1.89
116 | CaAl12O19 | O-A | hexagonal | P63/mmc(194) | Al3+ |  |  | - | + | + |  |  |  | 1.898 | 2.44 | 2.85 | 1970 | 290 | 4295 | 1.028973 | 1.975048 |  |  | 1.89
|  | O-A | hexagonal | P63/mmc(194) | Al3+ |  |  | - | + | + |  |  |  | 1.89 | 2.22 | — | 1790 | — | — |  |  |  |  | 1.89
|  | O-A | hexagonal | P63/mmc(194) | Al3+ |  |  | - | + | + |  |  |  | 1.904 | 2.36 | 2.88 | 1905 | 375 | 4110 | 1.008372 | 1.935907 |  |  | 1.902
117 | Ca2AlNbO6 | O-A | monoclinic | P21/n(14) | Al3+/Nb5+ |  |  | - | - | + |  |  |  | 1.77 | 2.05 | 2.59 | 1655 | 400 | 3710 | 0.9285883 | 1.784318 |  |  | 1.742
118 | CaGdAlO4 | O-A | tetragonal | I4/mmm(139) | Al3+ |  |  | + | + | + |  |  |  | 1.737 | 2.05 | 2.63 | 1655 | 435 | 3545 | 0.905176 | 1.739834 |  |  | 1.734
119 | Ca2GdNbO6 | O-A |  | P21/c | Nb5+ |  |  |  |  | - |  |  |  | 1.834 | 2.27 | 2.78 | 1830 | 370 | 3940 | 0.9696061 | 1.862252 |  |  | 1.824
120 | Ca2GdSbO6 | O-A | monoclinic | P21/n | Sb5+ |  |  |  |  | - |  |  |  | 1.827 | 1.98 | 2.53 | 1595 | 410 | 3835 | 0.9587659 | 1.841655 |  |  | 1.834
121 | Ca2LaNbO6 | O-A | trigonal | P21/c | Nb5+ |  |  | + | + | + |  |  |  | 1.813 | 2.05 | 2.58 | 1655 | 390 | 3840 | 0.953632 | 1.831901 |  |  | 1.81
122 | Ca2LaSbO6 | O-A |  | P21/n | Sb5+ |  |  | + | + | + |  |  |  | 1.81 | 1.92 | 2.73 | 1550 | 665 | 3235 | 0.9454364 | 1.816329 |  |  | 1.81
123 | Ca2LaTaO6 | O-A |  |  | Ta5+ |  |  | + | + | + |  |  |  | 1.815 | 1.96 | 2.7 | 1580 | 585 | 3410 | 0.9393286 | 1.804724 |  |  | 1.784
|  | O-A | monoclinic | P121/n1(14) | Ta5+ |  |  | + | + | + |  |  |  | 1.811 | 2.1 | 2.6 | 1695 | 365 | 3895 | 0.9583126 | 1.840794 |  |  | 1.782
124 | Ca3La2W2O12 | O-A | hexagonal | R -3m (166) | W6+ |  |  |  |  | - |  |  |  | 1.75 | 2.03 | 2.73 | 1640 | 540 | 3335 | 0.9040986 | 1.737787 |  |  | 1.744
|  | O-A |  |  | W6+ |  |  |  |  | - |  |  |  | 1.762 | 2.15 | 2.83 | 1735 | 515 | 3415 | 0.9093721 | 1.747807 |  |  | 1.749
125 | CaMg2Al16O27 | O-A | hexagonal | P6mc | Al3+ |  |  |  |  | - |  |  |  | 1.892 | 2.38 | 2.85 | 1920 | 335 | 4170 | 1.011207 | 1.941293 |  |  | 1.893
|  | O-A | hexagonal | P-6m2 | Al3+ |  |  |  |  | - |  |  |  | 1.886 | 2.22 | 2.88 | 1790 | 495 | 3785 | 0.9776619 | 1.877558 |  |  | 1.89
126 | Ca2Mg2Al28O46 | O-A | magnetoplumbite-related | R-3m | Al3+ |  |  |  |  | - |  |  |  | 1.89 | 2.05 | 2.76 | 1655 | 550 | 3685 | 0.9788729 | 1.879859 |  |  | 1.893
127 | CaMgLaNbO6 | O-A | monoclinic | P21/n | Nb5+ |  |  |  |  | - |  |  |  | 1.782 | 2.11 | 2.67 | 1700 | 415 | 3705 | 0.9323943 | 1.791549 |  |  | 1.746
128 | CaMgLaSbO6 | O-A | monoclinic | P21/n | Sb5+ |  |  |  |  | - |  |  |  | 1.783 | 2.11 | 2.65 | 1700 | 395 | 3745 | 0.9345663 | 1.795676 |  |  | 1.751
129 | CaMgLaTaO6 | O-A |  | P21/n | Ta5+ |  |  | + | + | + |  |  |  | 1.782 | 2.11 | 2.67 | 1700 | 415 | 3705 | 0.9323943 | 1.791549 |  |  | 1.746
130 | CaMgYSbO6 | O-A |  |  | Sb5+ |  |  |  |  | - |  |  |  | 1.805 | 2.01 | 2.82 | 1620 | 655 | 3235 | 0.9402342 | 1.806445 |  |  | 1.802
131 | CaTiO3 | O-A | orthorhombic | Pbnm(62) | Ti4+ |  |  | + | + | + |  |  |  | 1.753 | 2.24 | 3.02 | 1805 | 605 | 3180 | 0.9045251 | 1.738598 |  |  | 1.729
132 | CaYAlO4 | O-A | tetragonal | I4/mmm(139) | Al3+ |  |  | + | + | + |  |  |  | 1.75 | 2.06 | 3.1 | 1660 | 940 | 2515 | 0.9991351 | 1.918357 |  |  | 1.746
133 | Ca3YAl3B4O15 | O-A |  |  | Al3+ |  |  | + | + | + |  |  |  | 1.828 | 2.46 | 3.04 | 1985 | 425 | 3795 | 0.9550167 | 1.834532 |  |  | 1.829
134 | CaY2Al4SiO12 | O-A |  |  | Al3+ |  |  |  |  | - |  |  |  | 1.885 | 2.22 | 2.81 | 1790 | 435 | 3920 | 0.9851558 | 1.891796 |  |  | 1.84
135 | CaY2Ga2Al2SiO12 | O-A |  |  | Al3+ |  |  |  |  | - |  |  |  | 1.889 | 2.14 | 2.97 | 1725 | 665 | 3430 | 0.9818568 | 1.885528 |  |  | 1.856
136 | Ca2YSbO6 | O-A | monoclinic | P21/n(14) | Sb5+ |  |  | + | + | + |  |  |  | 1.85 | 2.07 | 2.78 | 1670 | 550 | 3580 | 0.9575979 | 1.839436 |  |  | 1.824
137 | CaY2Sc2Al2SiO12 | O-A |  |  | Al3+ |  |  |  |  | - |  |  |  | 1.883 | 2.11 | 2.92 | 1700 | 645 | 3455 | 0.9766617 | 1.875657 |  |  | 1.884
138 | GdAlO3 | O-A | orthorhombic |  | Al3+ |  |  | + | + | + |  |  |  | 1.777 | 2.28 | 2.98 | 1840 | 530 | 3420 | 0.916762 | 1.761848 |  |  | 1.777
|  | O-A | orthorhombic | Pbnm(62) | Al3+ |  |  | + | + | + |  |  |  | 1.774 | 2.27 | 2.68 | 1830 | 290 | 3965 | 0.9547619 | 1.834048 |  |  | 1.777
139 | Gd3Ga5O12 | O-A |  |  | Ga3+ |  |  | - | + | + |  |  |  | 1.852 | 2.23 | 2.79 | 1800 | 410 | 3890 | 0.9706589 | 1.864252 |  |  | 1.818
|  | O-A |  |  | Ga3+ |  |  | - | + | + |  |  |  | 1.866 | — | — | — | — | — |  |  |  |  | 1.818
140 | Gd3Ga2Al3O12 | O-A | cubic | Ia-3d(230) | Ga3+/Al3+ |  |  | - | - | + |  |  |  | 1.82 | 2.16 | 2.78 | 1745 | 465 | 3690 | 0.9466084 | 1.818556 |  |  | 1.837
141 | Gd2ZnTiO6 | O-A | monoclinic | P21/n(14) | Ti4+ |  |  | + | + | + |  |  |  | 1.808 | 2.1 | 2.75 | 1695 | 490 | 3595 | 0.9361799 | 1.798742 |  |  | 1.759
142 | K2BaGe8O18 | O-A | hexagonal | P3c1 | Ge4+ |  |  | - | + | + |  |  |  | 1.902 | 2.26 | 3.13 | 1825 | 695 | 3395 | 0.990688 | 1.902307 |  |  | 1.862
143 | K2Ge4O9 | O-A | trigonal | P-3c1(165) | Ge4+ |  |  | - | + | + |  |  |  | 1.897 | 2.39 | 3.06 | 1930 | 500 | 3805 | 0.9837268 | 1.889081 |  |  | 1.87
|  | O-A | trigonal | P-3c1(165) | Ge4+ |  |  | - | + | + |  |  |  | 1.897 | 2.39 | 3.06 | 1930 | 500 | 3805 | 0.9837268 | 1.889081 |  |  | 1.902
144 | Li2MgGeO4 | O-A | orthorhombic | Pnma(62) | Ge4+ |  |  | + | + | + |  |  |  | 1.888 | 2.3 | 3.02 | 1855 | 545 | 3675 | 0.9747556 | 1.872036 |  |  | 1.848
145 | KMgLaTeO6 | O-A | monoclinic | P121/m1(11) | Mg2+ / Te6+ |  |  |  |  | - |  |  |  | 1.78 | 2.07 | 2.9 | 1670 | 670 | 3135 | 0.9297353 | 1.786497 |  |  | 1.782
146 | KMgLaWO6 | O-A | monoclinic | C2/m | W6+ |  |  | + | + | + |  |  |  | 1.782 | 2.1 | 2.8 | 1695 | 540 | 3425 | 0.9220915 | 1.771974 |  |  | 1.782
147 | LaAlO3 | O-A | orthorhombic |  | Al3+ |  |  | + | + | + |  |  |  | 1.735 | 2.21 | 2.79 | 1785 | 430 | 3545 | 0.9033988 | 1.736458 |  |  | 1.696
|  |  |  | R3-CH(167) | Al3+ |  |  | + | + | + |  |  |  | 1.741 | 2.63 | 3.56 | 2120 | 725 | 2875 | 0.9148957 | 1.758302 |  |  | 1.699
148 | LaGaO3 | O-A | orthorhombic | Pbnm(62) | Ga3+ |  |  | + | + | + |  |  |  | 1.777 | 2.17 | 2.49 | 1750 | 225 | 4135 | 0.9803376 | 1.882642 |  |  | 1.734
149 | La3GaGe5O16 | O-A |  |  | Ge4+ |  |  | - | - | + |  |  |  | 1.88 | 2.38 | 2.93 | 1920 | 400 | 3990 | 0.9893014 | 1.899673 |  |  | 1.879
150 | LaMgAl11O19 | O-A | hexagonal | P63/mmc(194) | Al3+ |  |  | - | - | + |  |  |  | 1.875 | 2.41 | 2.97 | 1945 | 405 | 3955 | 0.9832041 | 1.888088 |  |  | 1.87
151 | La2MgGeO6 | O-A | [5 empty] | + | + | + |  |  |  | 1.797 | 2.22 | 2.9 | 1790 | 515 | 3510 | 0.9287024 | 1.784535
|  | O-A | hexagonal | R3H | Ge4+ |  |  | + | + | + |  |  |  | 1.799 | 2.36 | 2.92 | 1905 | 410 | 3755 | 0.9415086 | 1.808866 |  |  | 1.751
152 | LiAlO2 | O-A | hexagonal |  | Al3+ |  |  | - | - | + |  |  |  | 1.893 | 2.5 | 3.22 | 2015 | 540 | 3700 | 0.9777906 | 1.877802 |  |  | 1.851
153 | LiAlGe2O6 | O-A | trigonal | P-3m1(164) | Al3+ |  |  | + | + | + |  |  |  | 1.845 | 2.34 | 2.92 | 1890 | 425 | 3840 | 0.9646827 | 1.852897 |  |  | 1.848
154 | LiGaGe2O6 | O-A | monoclinic | P21/c(14） | Ga3+ |  |  |  |  | - |  |  |  | 1.852 | 2.28 | 2.96 | 1840 | 510 | 3660 | 0.9574784 | 1.839209 |  |  | 1.854
155 | LiGaTiO4 | O-A | orthorhombic | Imma(74) | Ga3+ |  |  | - | - | + |  |  |  | 1.856 | 2.16 | 2.84 | 1745 | 515 | 3665 | 0.9604955 | 1.844942 |  |  | 1.856
156 | Li2Ge4O9 | O-A |  |  | Ge4+ |  |  | + | + | + |  |  |  | 1.853 | 2.24 | 2.79 | 1805 | 405 | 3915 | 0.9745197 | 1.871587 |  |  | 1.851
157 | Li2MgGeO4 | O-A | orthorhombic | Pnma(62) | Ge4+ |  |  | + | + | + |  |  |  | 1.88 | 2.2 | 2.7 | 1775 | 365 | 4080 | 0.999022 | 1.918142 |  |  | 1.848
158 | LiMgLaWO6 | O-A | monoclinic | C2/m | W6+ |  |  |  |  | - |  |  |  | 1.776 | 2.11 | 2.89 | 1700 | 615 | 3240 | 0.9208888 | 1.769689 |  |  | 1.739
159 | Li3Mg2NbO6 | O-A | orthorhombic | Fddd(70) | Nb5+ |  |  | + | + | + |  |  |  | 1.863 | 2.02 | 2.86 | 1630 | 685 | 3320 | 0.9716004 | 1.866041 |  |  | 1.851
160 | Li3Mg2SbO6 | O-A | orthorhombic | Fddd(70) | Sb5+ |  |  |  |  | - |  |  |  | 1.894 | 2.19 | 2.77 | 1765 | 430 | 3965 | 0.9932176 | 1.907113 |  |  | 1.862
|  | O-A |  | Fddd(70) | Sb5+ |  |  |  |  | - |  |  |  | 1.99 | 2.2 | 2.98 | 1775 | 610 | 3575 | 0.9832526 | 1.88818 |  |  | 1.905
161 | LiNaGe4O9 | O-A | orthorhombic |  | Ge4+ |  |  | + | + | + |  |  |  | 1.873 | 2.19 | 2.9 | 1765 | 540 | 3650 | 0.967588 | 1.858417 |  |  | 1.851
|  | O-A | orthorhombic | Pcca(54) | Ge4+ |  |  | + | + | + |  |  |  | 1.874 | 2.23 | 2.9 | 1800 | 505 | 3735 | 0.9710548 | 1.865004 |  |  | 1.876
162 | Li3RbGe8O18 | O-A | trigonal | P-31m(162) | Ge4+ |  |  | - | + | + |  |  |  | 1.859 | 2.38 | 2.92 | 1920 | 390 | 3950 | 0.9775957 | 1.877432 |  |  | 1.859
163 | Li2SnO3 | O-A | monoclinic | C2/c(15) | Sn4+ |  |  | + | + | + |  |  |  | 1.883 | 2.08 | 2.65 | 1680 | 425 | 3950 | 0.9883785 | 1.897919 |  |  | 1.884
164 | LiSr3SbO6 | O-A |  |  | Sb5+ |  |  | + | + | + |  |  |  | 1.88 | 2.23 | 3.05 | 1880 | 645 | 3440 | 0.9737979 | 1.870216 |  |  | 1.777
165 | Li2TiO3 | O-A | monoclinic | C2/c(15) | Ti4+ |  |  | + | + | + |  |  |  | 1.823 | 1.89 | 2.61 | 1525 | 570 | 3470 | 0.9443291 | 1.814225 |  |  | 1.824
166 | Li2ZnSn2O6 | O-A | hexagonal |  | Sn4+ |  |  |  |  | - |  |  |  | 1.884 | 2.17 | 2.73 | 1750 | 410 | 3975 | 0.9890826 | 1.899257 |  |  | 1.884
167 | Lu3Al5O12 | O-A | cubic | Ia-3d(230) | Al3+ |  |  | - | + | + |  |  |  | 1.902 | 2.36 | 2.98 | 1905 | 460 | 3915 | 0.9924941 | 1.905739 |  |  | 1.862
|  | O-A | cubic | Ia-3d(230) | Al3+ |  |  | - | + | + |  |  |  | 1.894 | 2.35 | 2.99 | 1895 | 475 | 3855 | 0.9850324 | 1.891562 |  |  | 1.856
168 | Lu3Ga2Al3O12 | O-A | cubic | Ia-3d(230) | Ga3+/Al3+ |  |  |  |  | - |  |  |  | 1.895 | 2.27 | 2.72 | 1830 | 320 | 4215 | 1.017652 | 1.95354 |  |  | 1.851
169 | MgAl2O4 | O-A | cubic | Fd3m(227) | Al3+ |  |  | + | + | + |  |  |  | 1.905 | 2.32 | 3.1 | 1870 | 600 | 3600 | 0.9836061 | 1.888852 |  |  | 1.902
170 | Mg4Al14O25 | O-A | orthorhombic | Pmma | Al3+ |  |  |  |  | - |  |  |  | 1.89 | 2.6 | 2.95 | 2100 | 245 | 4385 | 1.040713 | 1.997356 |  |  | 1.89
171 | Mg2Al4Si5O18 | O-A | orthorhombic | Cccm(66) | Al3+ |  |  | - | + | + |  |  |  | 1.828 | 1.98 | 2.68 | 1595 | 545 | 3535 | 0.9463788 | 1.81812 |  |  | 1.824
172 | Mg3Al2TiO8 | O-A |  |  | Al3+ |  |  |  |  | - |  |  |  | 1.9 | 2.01 | 2.8 | 1620 | 635 | 3535 | 0.9871964 | 1.895673 |  |  | 1.879
173 | Mg6As2O11 | O-A | [7 empty] | - |  |  |  | 1.936 | 2.22 | 3.1 | 1790 | 710 | 3455 | 1.009615 | 1.938268 |  |  | 1.89
174 | Mg3Ga2GeO8 | O-A | orthorhombic | Imma(74) | Mg2+ /Ga3+ |  |  | - | - | + |  |  |  | 1.909 | 2.62 | 3.2 | 2115 | 420 | 4015 | 1.000856 | 1.921627 |  |  | 1.882
175 | Mg7Ga2GeO12 | O-A | orthorhombic | Cmmm（65） | Mg2+ /Ga3+ |  |  | - | - | + |  |  |  | 1.912 | 2.58 | 3.09 | 2080 | 365 | 4150 | 1.014475 | 1.947502 |  |  | 1.879
176 | Mg2GeO4 | O-A | orthorhombic | Pmnb | Ge4+ |  |  | + | + | + |  |  |  | 1.928 | 2.54 | 3.22 | 2050 | 505 | 3870 | 0.9991977 | 1.918476 |  |  | 1.879
|  | O-A | orthorhombic | Pmnb | Ge4+ |  |  | + | + | + |  |  |  | 1.938 | 2.56 | 3.13 | 2065 | 415 | 4110 | 1.01995 | 1.957905 |  |  | 1.882
177 | Mg4GeO6 | O-A |  |  | Ge4+ |  |  |  |  | - |  |  |  | 1.928 | 2.54 | 3.12 | 2050 | 420 | 4060 | 1.010613 | 1.940165 |  |  | 1.88
|  | O-A |  |  | Ge4+ |  |  |  |  | - |  |  |  | 1.938 | 2.55 | 3.12 | 2055 | 415 | 4110 | 1.01995 | 1.957905 |  |  | 1.884
178 | Mg14Ge5O24 | O-A | orthorhombic | Pbam | Ge4+/Mg2+ |  |  | - | + | + |  |  |  | 1.938 | 2.55 | 3.12 | 2055 | 415 | 4110 | 1.01995 | 1.957905 |  |  | 1.884
|  | O-A | orthorhombic | Pbam | Ge4+/Mg2+ |  |  | - | + | + |  |  |  | 1.924 | 2.55 | 3.15 | 2055 | 435 | 4015 | 1.005607 | 1.930652 |  |  | 1.899
|  | O-A | orthorhombic |  | Ge4+/Mg2+ |  |  | - | + | + |  |  |  | 1.934 | 2.52 | 3.05 | 2035 | 380 | 4170 | 1.022962 | 1.963627 |  |  | 1.879
179 | MgTiO3 | O-A | hexagonal | R-3 (148) | Ti4+ |  |  | + | + | + |  |  |  | 1.765 | 1.92 | 2.94 | 1550 | 955 | 2540 | 1.013025 | 1.944748 |  |  | 1.749
|  | O-A | hexagonal | R-3 (148) | Ti4+ |  |  | + | + | + |  |  |  | 1.768 | 1.87 | 2.86 | 1510 | 925 | 2615 | 1.00259 | 1.924921 |  |  | 1.771
180 | MgTi2O5 | O-A | orthorhombic | Bbmm(63) | Ti4+ |  |  | - | - | + |  |  |  | 1.769 | 1.98 | 2.62 | 1595 | 490 | 3505 | 0.917563 | 1.76337 |  |  | 1.771
181 | Mg2TiO4 | O-A | cubic | Fd-3m(227) | Ti4+ |  |  | + | - | + |  |  |  | 1.881 | 2.24 | 2.95 | 1805 | 540 | 3675 | 0.9726853 | 1.868102 |  |  | 1.884
|  | O-A | cubic | Fd-3m(227) | Ti4+ |  |  | + | - | + |  |  |  | 1.882 | 2.14 | 2.74 | 1725 | 445 | 3890 | 0.9820478 | 1.885891 |  |  | 1.879
|  | O-A | cubic | Fd-3m(227) | Ti4+ |  |  | + | - | + |  |  |  | 1.886 | 2.19 | 2.62 | 1765 | 310 | 4225 | 1.017592 | 1.953424 |  |  | 1.887
|  | O-A | cubic | Fd-3m(227) | Ti4+ |  |  | + | - | + |  |  |  | 1.885 | 2.23 | 2.67 | 1800 | 315 | 4250 | 1.024333 | 1.966233 |  |  | 1.887
182 | Mg4TiSnO8 | O-A | [7 empty] | - |  |  |  | 1.87 | 1.92 | 2.8 | 1550 | 750 | 3220 | 0.9889412 | 1.898988 |  |  | 1.879
183 | Mg3Y2Ge3O12 | O-A | cubic | Ia-3d (230) | Mg2+ |  |  | + | + | + |  |  |  | 1.933 | 2.72 | 3.38 | 2195 | 480 | 3930 | 1.002682 | 1.925096 |  |  | 1.884
184 | MgY2TiO6 | O-A | monoclinic | P21/n(14) | Ti4+ |  |  | + | + | + |  |  |  | 1.829 | 2.26 | 2.82 | 1825 | 410 | 3830 | 0.9576859 | 1.839603 |  |  | 1.777
185 | Na2MgAl10O17 | O-A | trigonal | R-3m(166) | Al3+ |  |  | - | - | + |  |  |  | 1.839 | 1.87 | 2.92 | 1510 | 1040 | 2600 | 1.081156 | 2.074197 |  |  | 1.784
186 | NaMgGdTeO6 | O-A | monoclinic | P121/m1(11) | Mg2+/Te6+ |  |  |  |  | - |  |  |  | 1.785 | 1.83 | 2.85 | 1475 | 1000 | 2530 | 1.043486 | 2.002623 |  |  | 1.779
187 | NaMgLaTeO6 |  | monoclinic | P121/m1(11) | Mg2+/Te6+ |  |  | + | + | + |  |  |  | 1.771 | 2.14 | 2.85 | 1725 | 545 | 3375 | 0.9142875 | 1.757146 |  |  | 1.771
|  | O-A | monoclinic | P121/m1(11) | Mg2+/Te6+ |  |  | + | + | + |  |  |  | 1.777 | 1.96 | 2.86 | 1580 | 770 | 2935 | 0.9517655 | 1.828354 |  |  | 1.764
188 | NaMgLaWO6 | O-A | monoclinic | C2/m(12) | W6+ |  |  | + | + | + |  |  |  | 1.771 | 2.12 | 2.82 | 1710 | 535 | 3395 | 0.9138973 | 1.756405 |  |  | 1.771
189 | Na1.57Zn0.57Al10.43O17 | O-A | trigonal | R-3m(166) | Al3+ |  |  | - | + | + |  |  |  | 1.839 | 1.78 | 2.85 | 1435 | 1155 | 3425 | 1.274733 | 2.441993 |  |  | 1.784
190 | Rb2Ge4O9 | O-A | trigonal | P-3c1(165) | Ge4+ |  |  | - | + | + |  |  |  | 1.889 | 2.29 | 2.95 | 1850 | 495 | 3800 | 0.9807995 | 1.883519 |  |  | 1.862
|  | O-A | trigonal | P-3c1(158) | Ge4+ |  |  | - | + | + |  |  |  | 1.89 | 2.29 | 2.95 | 1850 | 495 | 3800 | 0.9807995 | 1.883519 |  |  | 1.902
191 | SrAl2O4 | O-A | monoclinic | P121/n1 | Al3+ |  |  | + | + | + |  |  |  | 1.876 | 2.18 | 2.8 | 1760 | 465 | 3840 | 0.9782992 | 1.878768 |  |  | 1.884
192 | SrAl4O7 | O-A | orthorhombic | C12/c1 | Al3+ |  |  | + | + | + |  |  |  | 1.876 | 2.18 | 3.02 | 1760 | 670 | 3380 | 0.9749942 | 1.872489 |  |  | 1.879
193 | SrAl12O19 | O-A |  |  | Al3+ |  |  | - | + | + |  |  |  | 1.892 | 2.43 | 3 | 1960 | 415 | 3985 | 0.9927985 | 1.906317
|  | O-A | hexagonal | P63/mmc | Al3+ |  |  | - | + | + |  |  |  | 1.887 | 2.31 | 3 | 1865 | 520 | 3735 | 0.9769205 | 1.876149 |  |  | 1.893
194 | Sr2Al6O11 | O-A | orthorhombic |  | Al3+ |  |  | - | + | + |  |  |  | 1.902 | 2.37 | 3 | 1910 | 465 | 3895 | 0.9899725 | 1.900948 |  |  | 1.902
195 | Sr4Al14O25 | O-A | orthorhombic | Pmma(51) | Al3+ |  |  | - | + | + |  |  |  | 1.904 | 2.36 | 2.88 | 1905 | 375 | 4110 | 1.008372 | 1.935907 |  |  | 1.905
|  | O-A | orthorhombic | Pmma(51) | Al3+ |  |  | - | + | + |  |  |  | 1.901 | 2.36 | 2.88 | 1905 | 375 | 4100 | 1.006171 | 1.931725 |  |  | 1.905
|  | O-A | orthorhombic | Pmma(51) | Al3+ |  |  | - | + | + |  |  |  | 1.902 | 2.35 | 2.85 | 1895 | 360 | 4140 | 1.010934 | 1.940775 |  |  | 1.902
|  | O-A | orthorhombic | Pmma(51) | Al3+ |  |  | - | + | + |  |  |  | 1.893 | 2.32 | 3.04 | 1870 | 545 | 3690 | 0.9778113 | 1.877841 |  |  | 1.902
196 | SrGe4O9 | O-A | trigonal | P321(150) | Ge4+ |  |  | - | + | + |  |  |  | 1.889 | 2.45 | 3.32 | 1975 | 680 | 3380 | 0.9801257 | 1.882239 |  |  | 1.887
|  | O-A | trigonal | P321(150) | Ge4+ |  |  | - | + | + |  |  |  | 1.889 | 2.47 | 3.27 | 1995 | 610 | 3525 | 0.9734541 | 1.869563 |  |  | 1.893
|  | O-A | trigonal | P321(150) | Ge4+ |  |  | - | + | + |  |  |  | 1.884 | 2.51 | 3.27 | 2025 | 575 | 3595 | 0.9714462 | 1.865748 |  |  | 1.879
|  | O-A | trigonal | P321(150) | Ge4+ |  |  | - | + | + |  |  |  | 1.89 | 2.58 | 3.38 | 2080 | 605 | 3535 | 0.9730936 | 1.868878 |  |  | 1.893
|  | O-A | trigonal | P321(150) | Ge4+ |  |  | - | + | + |  |  |  | 1.887 | 2.55 | 3.32 | 2055 | 580 | 3585 | 0.9716593 | 1.866153 |  |  | 1.893
197 | Sr2Ge7SiO18 | O-A |  |  | Ge4+ |  |  |  |  | - |  |  |  | 1.884 | 2.51 | 3.27 | 2025 | 575 | 3595 | 0.9714462 | 1.865748 |  |  | 1.887
198 | SrLaAlO4 | O-A | tetragonal | I4/mmm(139) | Al3+ |  |  | + | + | + |  |  |  | 1.739 | 2.13 | 2.72 | 1720 | 440 | 3530 | 0.903805 | 1.737229 |  |  | 1.737
199 | SrLaGaO4 | O-A | tetragonal | I4/mmm(139) | Ga3+ |  |  | + | + | + |  |  |  | 1.755 | 2.08 | 2.64 | 1680 | 415 | 3630 | 0.9163231 | 1.761014 |  |  | 1.732
200 | Sr2LaNbO6 | O-A | cubic | Fm-3m(225) | Nb5+ |  |  | + | + | + |  |  |  | 1.79 | 2.13 | 2.85 | 1720 | 555 | 3405 | 0.9247063 | 1.776942 |  |  | 1.787
201 | SrLaScO4 | O-A | orthorhombic | Abma(64） | Sc3+ |  |  | + | + | + |  |  |  | 1.776 | 2 | 2.7 | 1615 | 545 | 3400 | 0.9192765 | 1.766625 |  |  | 1.797
202 | SrLa2Sc2O7 | O-A | orthorhombic | Fmmm(69) | Sc3+ |  |  |  |  | - |  |  |  | 1.785 | 1.94 | 2.62 | 1565 | 530 | 3460 | 0.9248327 | 1.777182 |  |  | 1.761
203 | Sr2LaTaO6 | O-A |  |  | Ta5+ |  |  | + | + | + |  |  |  | 1.786 | 2.09 | 2.85 | 1685 | 595 | 3305 | 0.9235951 | 1.774831 |  |  | 1.771
204 | SrMgAl10O17 | O-A | hexagonal | P63/mmc(194) | Al3+ |  |  | - | + | + |  |  |  | 1.871 | 2.32 | 3.08 | 1870 | 580 | 3550 | 0.964694 | 1.852919 |  |  | 1.879
|  | O-A | hexagonal | P63/mmc (194) | Al3+ |  |  | - | + | + |  |  |  | 1.88 | 2.14 | 2.91 | 1725 | 600 | 3540 | 0.9717737 | 1.86637 |  |  | 1.873
205 | SrMgAl30O17 | O-A |  |  | Al3+ |  |  |  |  | - |  |  |  | 1.887 | 2.29 | 2.9 | 1850 | 450 | 3890 | 0.9837395 | 1.889105 |  |  | 1.887
206 | Sr2MgAl22O36 | O-A | hexagonal | P-6m2(187) | Al3+ |  |  |  |  | - |  |  |  | 1.885 | 2.13 | 2.86 | 1720 | 565 | 3635 | 0.9751178 | 1.872724 |  |  | 1.884
|  | O-A | hexagonal | P-6m2(187) | Al3+ |  |  |  |  | - |  |  |  | 1.881 | 2.13 | 2.89 | 1720 | 595 | 3560 | 0.9734335 | 1.869524 |  |  | 1.882
207 | Sr2MgGe2O7 | O-A | tetragonal | P-421m(113) | Ge4+ |  |  | - | + | + |  |  |  | 1.936 | 2.69 | 3.44 | 2170 | 560 | 3760 | 0.9982976 | 1.916765 |  |  | 1.882
208 | SrMgLaNbO6 | O-A | monoclinic | P21/n | Nb5+ |  |  |  |  | - |  |  |  | 1.879 | 2.3 | 2.85 | 1855 | 400 | 3985 | 0.9882124 | 1.897604 |  |  | 1.879
209 | SrMgLaTaO6 | O-A | cubic | P21/n(14) | Ta5+ |  |  | + | + | + |  |  |  | 1.79 | 2.13 | 2.69 | 1720 | 415 | 3725 | 0.9366881 | 1.799707 |  |  | 1.792
210 | SrMg2La2W2O12 | O-A | orthorhombic | P222 | W6+ |  |  |  |  | - |  |  |  | 1.783 | 2.14 | 2.85 | 1725 | 545 | 3410 | 0.9212748 | 1.770422 |  |  | 1.751
211 | Sr3NaSbO6 | O-A | trigonal | R-3c(167) | Sb5+ |  |  | + | + | + |  |  |  | 1.82 | 2 | 2.74 | 1615 | 585 | 3430 | 0.9432531 | 1.812181 |  |  | 1.784
|  | O-A | trigonal | R3c(167) | Sb5+ |  |  | + | + | + |  |  |  | 1.813 | 2.02 | 2.68 | 1630 | 505 | 3580 | 0.9389952 | 1.804091 |  |  | 1.792
212 | Sr3SiAl10O20 | O-A | monoclinic | C2/m(12) | Al3+ |  |  | - | + | + |  |  |  | 1.874 | 2.1 | 2.98 | 1695 | 720 | 3270 | 0.9812017 | 1.884283 |  |  | 1.873
|  | O-A | monoclinic | C12/m1 | Al3+ |  |  | - | + | + |  |  |  | 1.867 | 2.14 | 2.98 | 1725 | 675 | 3350 | 0.9719605 | 1.866725 |  |  | 1.87
213 | Sr2TiO4 | O-A |  | I4/mmm (139) | Ti4+ |  |  | + | + | + |  |  |  | 1.742 | 1.97 | 2.53 | 1590 | 420 | 3590 | 0.9094796 | 1.748011 |  |  | 1.71
214 | Sr2YNbO6 | O-A | monoclinic |  | Nb3+ |  |  | + | + | + |  |  |  | 1.823 | 2.27 | 2.87 | 1830 | 445 | 3740 | 0.9500557 | 1.825106 |  |  | 1.837
215 | Sr2YSbO6 | O-A | cubic | Fm-3m(225) | Sb5+ |  |  | + | + | + |  |  |  | 1.858 | 2.26 | 2.85 | 1825 | 435 | 3580 | 0.9125853 | 1.753912 |  |  | 1.821
216 | Sr9Y2W4O24 | O-A |  |  | W6+ |  |  |  |  | - |  |  |  | 1.817 | 2.07 | 2.74 | 1670 | 510 | 3575 | 0.9399742 | 1.805951 |  |  | 1.824
217 | Sr2ZnMoO6 | O-A | cubic | Fm-3m(225) | Mo6+/Zn2+ |  |  | - | + | + |  |  |  | 1.798 | 2.16 | 2.51 | 1745 | 245 | 4140 | 0.985029 | 1.891555 |  |  | 1.759
218 | Sr2ZnWO6 | O-A | cubic | Fm-3m(225) | W6+ |  |  | + | + | + |  |  |  | 1.804 | 2.2 | 2.79 | 1775 | 435 | 3705 | 0.9391447 | 1.804375 |  |  | 1.766
219 | YAlO3 | O-A |  |  | Al3+ |  |  | + | + | + |  |  |  | 1.785 | 2.28 | 2.8 | 1840 | 375 | 3790 | 0.9382335 | 1.802644 |  |  | 1.737
220 | Y3Al5O12 | O-A | cubic | Ia-3d(230) | Al3+ |  |  | - | + | + |  |  |  | 1.893 | 2.24 | 2.82 | 1805 | 425 | 3960 | 0.9905373 | 1.902021 |  |  | 1.851
|  | O-A | cubic | Ia-3d(230) | Al3+ |  |  | - | + | + |  |  |  | 1.904 | 2.35 | 2.85 | 1895 | 360 | 4145 | 1.01204 | 1.942876 |  |  | 1.848
221 | Y3Ga5O12 | O-A | cubic | Ia-3d(230) | Ga3+ |  |  | - | + | + |  |  |  | 1.879 | 2.18 | 2.8 | 1760 | 465 | 3845 | 0.9793593 | 1.880783 |  |  | 1.837
222 | Y3Ga2Al3O12 | O-A | cubic | Ia-3d(230) | Ga3+/Al3+ |  |  | - | - | + |  |  |  | 1.883 | 2.21 | 2.6 | 1785 | 275 | 4290 | 1.024777 | 1.967077 |  |  | 1.837
223 | YbAlO3 | O-A | orthorhombic | Pbnm(62) | Al3+ |  |  | + | + | + |  |  |  | 1.833 | 2.35 | 2.95 | 1895 | 440 | 3770 | 0.9547174 | 1.833963 |  |  | 1.832
224 | ZnGa2O4 | O-A |  |  | Ga3+ |  |  | + | + | + |  |  |  | 1.915 | 2.4 | 2.97 | 1935 | 415 | 4045 | 1.005818 | 1.931054 |  |  | 1.862
225 | Li2Mg3SnO6 | O-B | cubic | Fm-3m(225) | Sn4+ |  |  |  |  | - |  |  |  | (1.905) | 1.98 | 2.99 | 1595 | 920 | 2975 | 1.052149 | 2.019082 |  |  | 光滑的超大宽带发射
226 | Li2MgTiO4 | O-B | cubic | Fm-3m(225) | Ti4+ |  |  | + | - | + |  |  |  | (1.890) | 2.03 | 2.83 | 1640 | 640 | 3485 | 0.9799682 | 1.88194 |  |  | 仅此几例
|  | O-B | cubic | Fm-3m(225) | Ti4+ |  |  | + | - | + |  |  |  | (1.892) | 2.16 | 2.82 | 1745 | 590 | 3595 | 0.9781076 | 1.878404 |  |  | 1.829
227 | Li2MgTi3O8 | O-B |  |  | Ti4+ |  |  | + | + | + |  |  |  | (1.809) | 1.95 | 2.82 | 1575 | 730 | 3090 | 0.9548321 | 1.834181 |  |  | 1.824
228 | Li2MgZrO4 | O-B | tetragonal | I41/amd (141) | Zr4+ |  |  | + | - | + |  |  |  | (1.912) | 2.08 | 2.78 | 1680 | 540 | 3765 | 0.9911006 | 1.903091 |  |  | 1.851
229 | Ca3ZnAl4O10 | O-C | orthorhombic | Pbc 21 (29) | Al3+ |  |  | + | + | + |  |  |  | 1.776 | 2.26 | 2.92 | 1825 | 495 | 3500 | 0.9185262 | 1.7652 | + |  | 1.729
230 | Ca14Zn6Al10O35 | O-C | cubic | F23(196) | Al3+ |  |  | - | - | + |  |  |  | 1.784 | 2.26 | 2.92 | 1825 | 495 | 3520 | 0.9226446 | 1.773025 | + |  | 1.746
|  | O-C | cubic | F23(196) | Al3+ |  |  | - | - | + |  |  |  | 1.78 | 2.38 | 2.98 | 1920 | 440 | 3630 | 0.9249503 | 1.777406 | + |  | 1.737
|  | O-C | cubic | F23(196) | Al3+ |  |  | - | - | + |  |  |  | 1.789 | 2.17 | 2.92 | 1750 | 580 | 3345 | 0.9242812 | 1.776134 | + |  | 1.737
231 | Ca14Zn6Ga10O35 | O-C | cubic | F23(196) | Ga3+ |  |  | - | - | + |  |  |  | 1.79 | 2.04 | 2.85 | 1645 | 650 | 3200 | 0.931143 | 1.789172 | + |  | 1.744
232 | La2LiNbO6 | O-C | orthorhombic |  | Nb5+ |  |  | + | + | + |  |  |  | 1.783 | 2.26 | 2.85 | 1825 | 435 | 3655 | 0.9285031 | 1.784156 | + |  | 1.742
233 | La2LiSbO6 | O-C | monoclinic | P121/n1(14) | Sb5+ |  |  | + | + | + |  |  |  | 1.79 | 2.27 | 2.84 | 1830 | 420 | 3710 | 0.9351279 | 1.796743 | + |  | 1.746
234 | La2LiTaO6 | O-C | monoclinic | P121/n1(14) | Ta5+ |  |  | + | + | + |  |  |  | 1.788 | 2.21 | 2.85 | 1785 | 480 | 3565 | 0.9260795 | 1.779551 | + |  | 1.749
235 | La2Mg2SnO7 | O-C | cubic | [6 empty] | - |  |  |  | 1.798 | 2.13 | 2.73 | 1720 | 445 | 3670 | 0.9351962 | 1.796873 | + |  | 1.756
236 | La2MgTiO6 | O-C | cubic | Pm-3m | Ti4+ |  |  | + | + | + |  |  |  | 1.793 | 2.26 | 2.85 | 1825 | 435 | 3680 | 0.933821 | 1.79426 | + |  | 1.751
237 | La2ZnTiO6 | O-C |  |  | Ti4+ |  |  | + | + | + |  |  |  | 1.792 | 2.08 | 2.78 | 1680 | 540 | 3450 | 0.9271113 | 1.781511 | + |  | 1.746
238 | Ca2MgYAlSnSi2O12 |  |  |  | Sn4+ |  |  |  |  | - |  |  |  | 1.857 | 2.01 | 2.82 | 1620 | 655 | 3375 | 0.9664467 | 1.856249 |  |  | 1.816
239 | Ca3ScGaSnSi2O12 |  |  |  | Sn4+ |  |  |  |  | - |  |  |  | 1.879 | 2.13 | 2.82 | 1720 | 525 | 3705 | 0.9727292 | 1.868185 |  |  | 1.816
240 | Ca2YGa3Sn2O12 |  |  |  | Sn4+ |  |  |  |  | - |  |  |  | 1.848 | 2.06 | 2.82 | 1660 | 600 | 3470 | 0.9580409 | 1.840278 |  |  | 1.802
241 | Ca2YGa3SnSiO12 |  |  |  | Sn4+ |  |  |  |  | - |  |  |  | 1.862 | 2.22 | 2.84 | 1790 | 460 | 3800 | 0.9680534 | 1.859301 |  |  | 1.845
242 | CaZrO3 |  | orthorhombic |  |  |  |  | + | + | + |  |  |  | 1.855 | 2.07 | 2.6 | 1670 | 390 | 3955 | 0.9786869 | 1.879505 |  |  | 1.813
243 | Gd2MgTiO6 |  | orthorhombic | Pnn2 | Ti4+ |  |  |  |  | - |  |  |  | 1.821 | 2.34 | 2.9 | 1890 | 410 | 3815 | 0.9544469 | 1.833449 |  |  | 1.821
244 | Gd2Sn2O7 |  |  |  | Sn4+ |  |  | + | + | + |  |  |  | 1.896 | 2.33 | 2.95 | 1880 | 460 | 3895 | 0.988235 | 1.897647 |  |  | 1.856
245 | LaInO3 |  | orthorhombic | Pbnm(62) | In3+ |  |  | + | + | + |  |  |  | 1.817 | 2.11 | 2.5 | 1700 | 280 | 4115 | 0.9863021 | 1.893974 |  |  | 1.818
246 | LiGa5O8 |  | orthorhombic | C2 | Ga3+ |  |  | - | - | + |  |  |  |  | 2.05 | — | 1655 | — | — |  |  |  |  | 1.722
247 | Lu2Sn2O7 |  |  |  | Sn4+ |  |  | + | + | + |  |  |  | 1.905 | 2.49 | 2.95 | 2010 | 330 | 4225 | 1.022255 | 1.962284 |  |  | 1.865
248 | Mg6ZnGa2GeO12 |  | orthorhombic | Cmmm（65） | Mg2+(Zn2+)/Ga3+ |  |  |  |  | - |  |  |  | 1.907 | 2.65 | 3.22 | 2140 | 410 | 4030 | 1.001031 | 1.921958 |  |  | 1.879
249 | SrTiO3 |  | cubic |  | Ti4+ |  |  | + | + | + |  |  |  | 1.715 | 2.02 | 2.58 | 1630 | 415 | 3525 | 0.8939089 | 1.718427
250 | Y2Ti2O7 |  | cubic | Fd-3m | Ti4+ |  |  | + | + | + |  |  |  | — | 2.23 | 2.65 | 1800 | — | — |  |  |  |  | 1.859
251 | Y2Sn2O7 |  | cubic |  | Sn4+ |  |  | + | + | + |  |  |  | 1.908 | 2.39 | 2.86 | 1930 | 335 | 4210 | 1.020119 | 1.958226 |  |  | 1.865
|  |  | cubic | Fd-3m | Sn4+ |  |  | + | + | + |  |  |  | 1.913 | 2.38 | 2.86 | 1920 | 345 | 4205 | 1.021481 | 1.960814 |  |  | 1.862
252 | Zn2TiO4 |  |  |  | Ti4+ |  |  | + | - | + |  |  |  | 1.833 | 2.26 | 2.78 | 1825 | 380 | 3920 | 0.9681011 | 1.859392 |  |  | 1.834
253 | BaNbOF5 | OF-B |  | Pa-3 | Nb5+ |  |  |  |  | - |  |  |  | 1.971 | 2.17 | 2.86 | 1750 | 525 | 3950 | 1.023471 | 1.964595 |  |  | 1.975
254 | BaTiOF4 | OF-A1 | orthorhombic | Pbcm(57) | Ti4+ |  |  | + | + | + |  |  |  | 1.99 | 2.38 | 2.88 | 1920 | 640 | 3735 | 1.028505 | 1.974159 | - |  | 1.965
255 | Cs2NbOF5 | OF-A1 | hexagonal |  | Nb5+ |  |  |  |  | - |  |  |  | 1.99 | 2.2 | 2.7 | 1775 | 655 | 3720 | 1.032579 | 1.981899 | - |  | 1.962
|  | OF-A1 | hexagonal | P3(143) | Nb5+ |  |  |  |  | - |  |  |  | 1.987 | 2.32 | 2.78 | 1870 | 605 | 3805 | 1.026618 | 1.970574 | -
256 | Cs2WO2F4 | OF-A1 | trigonal | P-3m1 | W6+ |  |  | + | + | + |  |  |  | 1. 989 | 2.37 | 2.83 | 1910 | 600 | 3815 | 1.026441 | 1.970239 | - |  | 1.962
257 | K3HF2WO2F4 | OF-A2 | monoclinic | C2/c | W6+ |  |  |  |  | - |  |  |  | 2.006 | 2.28 | 2.72 | 1840 | 590 | 3895 | 1.038292 | 1.992755 | + |  | 1.978
258 | K3TaO2F4 | OF-A2 | tetragonal | I4/mmm(169) | Ta5+ |  |  |  |  | - |  |  |  | 2.002 | 2.39 | 2.83 | 1930 | 585 | 3890 | 1.035172 | 1.986828 | + |  | 1.968
259 | LiAl4O6F | OF-B | cubic | F | Al3+ |  |  |  |  | - |  |  |  | 1.872 | 2.12 | 3.13 | 1710 | 880 | 2945 | 1.021723 | 1.961273 |  |  | 1.873
260 | Mg28Ge7.55O32F15.04 (MFG) | OF-B | orthorhombic | Pbam(55) | Mg2+/Ge4+ |  |  | - | + | + |  |  |  | 1.928 | 2.54 | 3.12 | 2050 | 420 | 4060 | 1.010613 | 1.940165 |  |  | 1.879
|  | OF-B | orthorhombic | Pbam(55) | Mg2+/Ge4+ |  |  | - | + | + |  |  |  | 1.927 | 2.54 | 3.1 | 2050 | 405 | 4095 | 1.013685 | 1.946001 |  |  | 1.879
|  | OF-B | orthorhombic | Pbam(55) | Mg2+/Ge4+ |  |  | - | + | + |  |  |  | 1.93 | 2.48 | 2.85 | 2000 | 260 | 4455 | 1.059308 | 2.032686
|  | OF-B | orthorhombic | Pbam(55) | Mg2+/Ge4+ |  |  | - | + | + |  |  |  | 1.938 | 2.49 | 3.01 | 2010 | 375 | 4200 | 1.028206 | 1.973591
|  | OF-B | orthorhombic | Pbam(55) | Mg2+/Ge4+ |  |  | - | + | + |  |  |  | 1.93 | 2.48 | 3.01 | 2000 | 380 | 4160 | 1.02076 | 1.959445
261 | Na2WO2F4 | OF-A2 | orthorhombic | Pbcn(60) | W6+ |  |  | + | + | + |  |  |  | 2.002 | 2.47 | 3.02 | 1995 | 680 | 3670 | 1.034923 | 1.986354 | + |  | 2.003
|  | OF-A2 | orthorhombic | Pbcn(60) | W6+ |  |  | + | + | + |  |  |  | 2.002 | 2.42 | 2.88 | 1950 | 600 | 3855 | 1.034481 | 1.985514 | +
262 | Rb2NbOF5 | OF-A1 | hexagonal |  | Nb5+ |  |  |  |  | - |  |  |  | 1.992 | 2.39 | 2.79 | 1930 | 545 | 3945 | 1.030177 | 1.977336 | - |  | 1.965
263 | Rb5Nb3OF18 | OF-A1 | tetragonal | I4cm(108) | Nb5+ |  |  | - | + | + |  |  |  | 1.989 | 2.39 | 2.78 | 1930 | 540 | 3960 | 1.031328 | 1.979522 | - |  | 1.959
264 | Sr2ScO3F | OF-B |  |  | Sc3+ |  |  |  |  | - |  |  |  | 1.81 | 2.03 | 2.73 | 1640 | 540 | 3490 | 0.935162 | 1.796808 |  |  | 1.779
265 | BaNb(OH)1.5F5.5 | HF (F2) | cubic | Pa-3 | Nb5+ |  |  | + | + | + |  |  |  | 1.975 | 2.26 | 2.75 | 1825 | 640 | 3705 | 1.022628 | 1.962993 | + |  | 1.975
266 | NaHF2 | AB (F2) | hexagonal | R-3m(166) | Na+ |  |  | + | + | + |  |  |  | 2.01 | 2.45 | 2.92 | 1975 | 605 | 3855 | 1.036643 | 1.989622 | + |  | 1.981
267 | Ba2YTaO6 |  | cubic | Fm-3m(225) | Ta5+ |  |  | + | + | + |  |  |  | 1.851 | [9 empty] | 1.797
268 | Ba3Y2WO9 |  | cubic | Fm-3m (225) | Y3+/W6+ |  |  | - | - | + |  |  |  | 1.837 | [9 empty] | 1.792
269 | Ba2GdTaO6 |  | tetragonal | I 4/m | Ta5+ |  |  | + | + | + |  |  |  | 1.84 | [9 empty] | 1.802
270 | Ba2MgWO6 |  | cubic | Fm-3m(225) | W6+ |  |  | + | + | + |  |  |  | 1.77 | [9 empty] | 1.734
| Sr2MgWO6 |  | cubic | Fm-3m(225) | W6+ |  |  | + | + | + |  |  |  | 1.817 | [9 empty] | 1.779
| Ca2MgWO6 |  | monoclinic | P121/n1(14) | W6+ |  |  | + | + | + |  |  |  | 1.797 | [9 empty] | 1.782
271 | Ba2CaWO6 |  | cubic | Fm-3m (225) | W6+ |  |  | + | + | + |  |  |  | 1.86 | [9 empty] | 1.789
| Ca3WO6 |  | monoclinic | P21/c | W6+ |  |  | + | + | + |  |  |  | 1.851 | [9 empty] | 1.808
272 | Mg2La3NbO9 |  | orthorhombic | Pbnm(62) | Nb5+ |  |  | - | - | + |  |  |  | 1.792 | [9 empty] | 1.751
273 | LaMg0.667Nb0.333O3 |  | cubic | Fm3m | Mg2+ |  |  | - | - | + |  |  |  | 1.792 | [9 empty] | 1.749
274 | La4Ti3O12 |  |  |  | Ti4+ |  |  | - | + | + |  |  |  | 1.756 | [9 empty] | 1.713
275 | LaTiSbO6 |  | trigonal | P-31m (162) | Ti4+ |  |  | + | + | + | [13 empty] | 1.816
276 | Li2ZnTi3O8 |  | cubic | P4332 (212) | Ti4+ |  |  | + | + | + |  |  |  | 1.821 | [9 empty] | 1.821
277 | LiLaMgTeO6 |  | monoclinic | P121/m1 | Mg2+/Te6+ |  |  |  |  | - |  |  |  | 1.787 | [9 empty] | 1.751
278 | Li3Mg2TaO6 |  | orthorhombic | Fddd (70) | Ta5+ |  |  |  |  | - |  |  |  | 1.876 | [9 empty] | 1.876
279 | Li3CsGe8O18 |  | Trigonal | P-31m | Ge4+ |  |  |  |  | - |  |  |  | 1.856 | [9 empty] | 1.856
280 | Li5La3Nb2O12 |  | cubic | I213 | Nb5+ |  |  | + | + | + |  |  |  | 1.771 | [9 empty] | 1.734
281 | Li6SrLa2Sb2O12 |  | cubic | Ia-3d (230) | Sb5+ |  |  |  |  | - |  |  |  | 1.759 | [9 empty] | 1.759
282 | Li6CaLa2Sb2O12 |  | cubic | Ia-3d (230) | Sb5+ |  |  |  |  | - |  |  |  | 1.771 | [9 empty] | 1.734
283 | Li6CaLa2Nb2O12 |  | cubic | Ia-3d (230) | Nb5+ |  |  |  |  | - |  |  |  | 1.782 | [9 empty] | 1.744
284 | Sr2CaWO6 |  | orthorhombic | Pmm2 | W6+ |  |  | + | + | + |  |  |  | 1.861 | [9 empty] | 1.8
285 | Sr2GdSbO6 |  | monoclinic | P21/n | Sb5+ |  |  |  |  | - |  |  |  | 1.859 | [9 empty] | 1.859
286 | Sr2LaSbO6 |  | monoclinic | P21/n | Sb5+ |  |  | + | + | + |  |  |  | 1.769 | [9 empty] | 1.787
287 | Sr2GdNbO6 |  | monoclinic | P21/c | Nb5+ |  |  |  |  | - |  |  |  | 1.848 | [9 empty] | 1.805
288 | Sr6Al18Si2O37 |  |  |  | Al3+ |  |  |  |  | - |  |  |  | 1.865 | [9 empty] | 1.865
289 | Sr9Gd2W4O24 |  |  |  | W6+ |  |  |  |  | - |  |  |  | 1.787 | [9 empty] | 1.787
290 | (Ba,Sr)LaZnTaO6 |  | cubic | Fm-3m(225) | Ta5+ |  |  | + | + | + |  |  |  | 1.771 | [9 empty] | 1.777
291 | NaLa2SbO6 |  | monoclinic |  | Sb5+ |  |  |  |  | - |  |  |  | 1.797 | [9 empty] | 1.754
292 | CaY0.5Ta0.5O3 |  | orthorhombic | Pnma (62) | Ta5+ |  |  |  |  | - | [13 empty] | 1.824
293 | CaGdMgSbO6 |  |  |  | Sb5+ |  |  |  |  | - |  |  |  | 1.802 | [9 empty] | 1.802
294 | CaAl12O19+MgAl2O4 |  | hexagonal+cubic | P63/mmc+Fd-3m(227) | Al3+ |  |  | + | + | + |  |  |  | 1.884 | [9 empty] | 1.884
295 | Ca2ScTaO6 |  |  |  | Ta5+ |  |  | + | + | + |  |  |  | 1.829 | [9 empty] | 1.792
296 | Ca2YTaO6 |  | monoclinic | P21/n | Ta5+ |  |  |  |  | - |  |  |  | 1.837 | [9 empty] | 1.824
297 | Ca2LuTaO6 |  | monoclinic | P21/n | Ta5+ |  |  | + | + | - |  |  |  | 1.845 | [9 empty] | 1.818
298 | Ca2LuSbO6 |  | monoclinic | P21/n | Sb5+ |  |  |  |  | - |  |  |  | 1.845 | [9 empty] | 1.816
299 | Ca3Gd2W2O12 |  |  |  | W6+ |  |  |  |  | - | [13 empty] | 1.746
300 | SrAl3BO7 |  | monoclinic | C2/c | Al3+ |  |  |  |  | - |  |  |  | 1.873 | [9 empty] | 1.873
301 | LiMgBO3 |  | monoclinic | C2/c | Mg2+ |  |  | + | + | + | [13 empty] | 1.867
302 | Li4Ti5O12 |  | cubic | Fd-3m(227) | Ti4+ |  |  | + | + | + | [13 empty] | 1.824
303 | La2CaHfO6 |  | monoclinic | P21/n | Hf4+ |  |  |  |  | - |  |  |  | 1.829 | [9 empty] | 1.789
304 | CaLi6La2Nb2O12 |  | cubic | Ia-3d | Nb5+ |  |  |  |  | - |  |  |  | 1.782 | [9 empty] | 1.744
305 | NaLaCaTeO6 |  | monoclinic | P121/c1 | Te6+ |  |  |  |  | - |  |  |  | 1.784 | [9 empty] | 1.756
306 | K3WOF7 |  | monoclinic | P21/c (14) | W6+ |  |  |  |  | - |  |  |  | 2.003 | [9 empty] | 1.978
307 | Cs2MoO2F4 |  | orthorhombic | Amam (63) | Mo6+ |  |  |  |  | - |  |  |  | 2.003 | [9 empty] | 1.956
308 | Rb2WO2F4 |  | trigonal | P-31m | W6+ |  |  | + | + | + |  |  |  | 2 | [9 empty] | 1.965
309 | Cs2NaAlF6 |  | trigonal | P-31m (166) | Al3+ |  |  | - | + | + |  |  |  | 1.984 | [9 empty] | 1.953
310 | K2LiInF6 |  | cubic |  | In3+ |  |  | + | + | + |  |  |  | 1.984 | [9 empty] | 1.968
311 | KRbGeF6 |  | hexagonal |  | Ge4+ |  |  |  |  | - |  |  |  | 2 | [9 empty] | 1.965
312 | Ba3Sc2F12 |  | tetragonal | P4/mbm | Sc3+ |  |  |  |  | - |  |  |  | 2 | [9 empty] | 1.971
313 | BaNbF7 |  | cubic | Pa-3(205) | Nb5+ |  |  |  |  | - |  |  |  | 1.968 | [9 empty] | 1.968
314 | Ba2HfF8 |  | orthorhombic | Pnma(62) | Hf4+ |  |  |  |  | - |  |  |  | 1.994 | [9 empty] | 1.994
315 | NaRbSnF6 |  | orthorhombic | Pbcn(60) | Sn4+ |  |  | + | + | + |  |  |  | 1.997 | [9 empty] | 1.975
316 | Na3Al2Li3F12 |  |  | Ia3d | Al3+ |  |  | + | + | + |  |  |  | 2.01 | [9 empty] | 1.984
317 | Na3Li3Sc2F12 |  | cubic |  | Sc3+ |  |  | + | + | + |  |  |  | 2.006 | [9 empty] | 1.978
318 | Rb2NaAlF6 |  | cubic | Fm-3m | Al3+ |  |  | + | + | + |  |  |  | 1.984 | [9 empty] | 1.956
319 | Rb2KGaF6 |  | cubic | Fm-3m | Ga3+ |  |  | + | + | + |  |  |  | 2 | [9 empty] | 1.975
2021年----
320 | Ca2GdTaO6 |  | monoclinic | P21/n | Ta5+ |  |  | + | + | + | [13 empty] | 1.826
321 | Sr2LuTaO6 |  | monoclinic | P21/n | Ta5+ |  |  | + | + | + |  |  |  | 1.829 | [9 empty] | 1.808
322 | SrLaZnSbO6 |  | monoclinic | P21/n | Sb5+ |  |  |  |  | - |  |  |  | 1.787 | [9 empty] | 1.756
323 | Ba2La2ZnW2O12 |  | trigonal | R-3m(166) | Zn2+ and W6+ |  |  | - | + | + |  |  |  | 1.782 | [9 empty] | 1.761
324 | SrZrO3 |  | orthorhombic | Pbnm | Zr4+ |  |  | + | + | + |  |  |  | 1.824 | [9 empty] | 1.784
325 | Sr3WO6 |  |  |  | W6+ |  |  | + | + | + |  |  |  | 1.824 | [9 empty] | 1.782
326 | Sr2YTaO6 |  | monoclinic | P21/n | Ta5+ |  |  | + | + | + |  |  |  | 1.862 | [9 empty] | 1.816
327 | SrLaGa3O7 |  | tetragonal | P-421m. | Ga3+ |  |  | - | + | + |  |  |  | 1.782 | [9 empty] | 1.734
328 | Ba2LuTaO6 |  | cubic | Fm3m | Ta5+ |  |  | + | + | + |  |  |  | 1.824 | [9 empty] | 1.769
329 | Li2Mg3TiO6 |  | cubic | Fm-3m (225) | Ti4+ |  |  |  |  | - |  |  |  | 1.879 | [9 empty] | 1.837
330 | Na4MgW3O12 |  | monoclinic | C2/c | Mg2+ |  |  | - | - | + | [13 empty] | 1.818
331 | Rb2MoO2F4 |  | orthorhombic | Ama2 | Mo6+ |  |  | + | + | + |  |  |  | 1.99 | [9 empty] | 1.962
332 | LaSrZnNbO6 |  | cubic | Fm-3m | Nb5+ |  |  | + | + | + | [13 empty] | 1.787
333 | Mg2InSbO6 |  |  | R-3(148) | Sb5+ |  |  |  |  | - | [13 empty] | 1.865
334 | BaSn(PO4)2 |  | monoclinic | C12/m1(12) | Sn4+ |  |  | + | + | + | [13 empty] | 1.884
335 | KGaP2O7 |  | monoclinic | P21/c | Ga3+ |  |  | + | + | + |  |  |  | 1.787 | [9 empty] | 1.766
336 | K3MoOF7 |  | triclinic | P-1(2) | Mo6+ |  |  | + | + | + |  |  |  | 2.003 | [9 empty] | 1.978
337 | KNaNbF7 |  | orthorhombic | P212121 (19) | Nb5+ |  |  |  |  | - |  |  |  | 2 | [9 empty] | 1.978
| KNaTaF7 |  | orthorhombic | P212121 (19) | Ta5+ |  |  | + | + | + |  |  |  | 2 | [9 empty] | 1.978
数据搜集截止至2021年4月14日

## 2Eg ZPL exp-cal
F1 | calculated ZPL emission | F2 |  | O-A |  | O-B,C |  | O-其他 |  | OF+其他
2Eg (eV) | E(2Eg)ZPL = 1.9β1 + 0.02eV
1.987 | 1.974502 | 2.003 | 1.991646 | 1.836 | 1.8357 | 1.905 | 2.019082 | 1.857 | 1.856249 | 1.971 | 1.964595
1.998 | 1.995571 | 2.007 | 2.000759 | 1.902 | 1.895603 | 1.89 | 1.88194 | 1.879 | 1.868185 | 1.99 | 1.974159
2.005 | 2.00235 | 2.007 | 1.991253 | 1.831 | 1.826033 | 1.892 | 1.878404 | 1.848 | 1.840278 | 1.99 | 1.981899
2.005 | 1.996339 | 2.007 | 2.001245 | 1.84 | 1.859581 | 1.809 | 1.834181 | 1.862 | 1.859301 | 1.987 | 1.970574
1.993 | 1.974966 | 2.007 | 1.99153 | 1.897 | 1.917791 | 1.912 | 1.903091 | 1.855 | 1.879505 | 1. 989 | 1.970239
1.99 | 1.978119 | 1.999 | 1.98471 | 1.861 | 1.844904 | 1.776 | 1.7652 | 1.821 | 1.833449 | 2.006 | 1.992755
1.991 | 1.98551 | 2 | 1.986828 | 1.858 | 1.846091 | 1.784 | 1.773025 | 1.896 | 1.897647 | 2.002 | 1.986828
1.993 | 2.009952 | 2.008 | 2.014833 | 1.867 | 1.914084 | 1.78 | 1.777406 | 1.817 | 1.893974 | 1.872 | 1.961273
1.992 | 1.980098 | 2.005 | 1.995602 | 1.86 | 1.934297 | 1.789 | 1.776134 | 1.905 | 1.962284 | 1.928 | 1.940165
1.999 | 1.97516 | 1.991 | 1.973731 | 1.87 | 1.893329 | 1.79 | 1.789172 | 1.907 | 1.921958 | 1.927 | 1.946001
1.991 | 1.990378 | 2.004 | 1.991646 | 1.878 | 1.880993 | 1.783 | 1.784156 | 1.715 | 1.718427 | 1.93 | 2.032686
1.999 | 1.993771 | 1.984 | 1.967294 | 1.877 | 1.907253 | 1.79 | 1.796743 | 1.908 | 1.958226 | 1.938 | 1.973591
1.994 | 1.980947 | 2.001 | 2.009471 | 1.929 | 1.949392 | 1.788 | 1.779551 | 1.913 | 1.960814 | 1.93 | 1.959445
1.986 | 1.977306 | 1.997 | 2.00537 | 1.785 | 1.798676 | 1.798 | 1.796873 | 1.833 | 1.859392 | 2.002 | 1.986354
1.987 | 1.978468 | 1.99 | 1.995375 | 1.778 | 1.764035 | 1.793 | 1.79426 |  |  | 2.002 | 1.985514
1.989 | 1.992493 | 1.98 | 1.961931 | 1.885 | 1.89199 | 1.792 | 1.781511 |  |  | 1.992 | 1.977336
1.994 | 1.992224 | 1.989 | 1.971161 | 1.858 | 1.857478 |  |  |  |  | 1.989 | 1.979522
1.992 | 2.017296 | 1.994 | 1.976706 | 1.835 | 1.825494 |  |  |  |  | 1.81 | 1.796808
1.991 | 1.984828 | 1.996 | 1.978564 | 1.832 | 1.846877
1.987 | 2.097466 | 1.991 | 1.97516 | 1.867 | 1.864957
1.987 | 1.975787 | 2.002 | 2.00587 | 1.883 | 1.885048
1.986 | 1.977306 | 1.988 | 2.030265 | 1.892 | 1.893603
1.985 | 1.975314 | 1.994 | 2.021455 | 1.891 | 1.941293
1.986 | 1.981777 | 1.989 | 1.977887 | 1.898 | 1.975048
2.002 | 2.102274 | 1.998 | 1.978946 | 1.904 | 1.935907
1.994 | 1.986817 | 2 | 1.994327 | 1.77 | 1.784318
1.997 | 1.981085 | 2.007 | 1.995299 | 1.737 | 1.739834
1.995 | 1.988902 | 2.008 | 1.994525 | 1.834 | 1.862252
1.997 | 1.980798 | 2.006 | 1.990734 | 1.827 | 1.841655
1.987 | 1.969159 | 1.998 | 1.989668 | 1.813 | 1.831901
1.985 | 1.971172 | 1.993 | 2.015913 | 1.81 | 1.816329
1.99 | 1.975687 | 1.992 | 1.97516 | 1.815 | 1.804724
1.98 | 1.96525 | 2 | 2.013573 | 1.811 | 1.840794
1.991 | 1.977035 | 2 | 1.995571 | 1.75 | 1.737787
1.994 | 1.978857 | 2.009 | 2.009674 | 1.762 | 1.747807
1.998 | 1.98697 | 2.003 | 2.029139 | 1.892 | 1.941293
1.996 | 1.980836 | 2.006 | 2.022892 | 1.886 | 1.877558
|  | 2.006 | 2.022892 | 1.89 | 1.879859
|  | 1.996 | 2.026816 | 1.782 | 1.791549
|  | 1.994 | 1.982436 | 1.783 | 1.795676
|  | 1.999 | 1.987407 | 1.782 | 1.791549
|  | 1.996 | 1.98009 | 1.805 | 1.806445
|  | 2.008 | 2.020835 | 1.753 | 1.738598
|  | 1.999 | 1.989064 | 1.75 | 1.918357
|  | 2.011 | 1.998574 | 1.828 | 1.834532
|  | 2.002 | 2.006704 | 1.885 | 1.891796
|  | 2.001 | 2.006463 | 1.889 | 1.885528
|  | 2.001 | 2.031223 | 1.85 | 1.839436
|  | 2.001 | 2.025615 | 1.883 | 1.875657
|  | 2.002 | 1.991102 | 1.777 | 1.761848
|  | 1.999 | 2.000612 | 1.774 | 1.834048
|  | 1.991 | 1.975204 | 1.852 | 1.864252
|  |  |  | 1.82 | 1.818556
|  |  |  | 1.808 | 1.798742
|  |  |  | 1.902 | 1.902307
|  |  |  | 1.897 | 1.889081
|  |  |  | 1.897 | 1.889081
|  |  |  | 1.888 | 1.872036
|  |  |  | 1.78 | 1.786497
|  |  |  | 1.782 | 1.771974
|  |  |  | 1.735 | 1.736458
|  |  |  | 1.741 | 1.758302
|  |  |  | 1.777 | 1.882642
|  |  |  | 1.88 | 1.899673
|  |  |  | 1.875 | 1.888088
|  |  |  | 1.797 | 1.784535
|  |  |  | 1.799 | 1.808866
|  |  |  | 1.893 | 1.877802
|  |  |  | 1.845 | 1.852897
|  |  |  | 1.852 | 1.839209
|  |  |  | 1.856 | 1.844942
|  |  |  | 1.853 | 1.871587
|  |  |  | 1.88 | 1.918142
|  |  |  | 1.776 | 1.769689
|  |  |  | 1.863 | 1.866041
|  |  |  | 1.894 | 1.907113
|  |  |  | 1.99 | 1.88818
|  |  |  | 1.873 | 1.858417
|  |  |  | 1.874 | 1.865004
|  |  |  | 1.859 | 1.877432
|  |  |  | 1.883 | 1.897919
|  |  |  | 1.88 | 1.870216
|  |  |  | 1.823 | 1.814225
|  |  |  | 1.884 | 1.899257
|  |  |  | 1.902 | 1.905739
|  |  |  | 1.894 | 1.891562
|  |  |  | 1.895 | 1.95354
|  |  |  | 1.905 | 1.888852
|  |  |  | 1.89 | 1.997356
|  |  |  | 1.828 | 1.81812
|  |  |  | 1.9 | 1.895673
|  |  |  | 1.936 | 1.938268
|  |  |  | 1.909 | 1.921627
|  |  |  | 1.912 | 1.947502
|  |  |  | 1.928 | 1.918476
|  |  |  | 1.938 | 1.957905
|  |  |  | 1.928 | 1.940165
|  |  |  | 1.938 | 1.957905
|  |  |  | 1.938 | 1.957905
|  |  |  | 1.924 | 1.930652
|  |  |  | 1.934 | 1.963627
|  |  |  | 1.765 | 1.944748
|  |  |  | 1.768 | 1.924921
|  |  |  | 1.769 | 1.76337
|  |  |  | 1.881 | 1.868102
|  |  |  | 1.882 | 1.885891
|  |  |  | 1.886 | 1.953424
|  |  |  | 1.885 | 1.966233
|  |  |  | 1.87 | 1.898988
|  |  |  | 1.933 | 1.925096
|  |  |  | 1.829 | 1.839603
|  |  |  | 1.839 | 2.074197
|  |  |  | 1.785 | 2.002623
|  |  |  | 1.771 | 1.757146
|  |  |  | 1.777 | 1.828354
|  |  |  | 1.771 | 1.756405
|  |  |  | 1.839 | 2.441993
|  |  |  | 1.889 | 1.883519
|  |  |  | 1.89 | 1.883519
|  |  |  | 1.876 | 1.878768
|  |  |  | 1.876 | 1.872489
|  |  |  | 1.892 | 1.906317
|  |  |  | 1.887 | 1.876149
|  |  |  | 1.902 | 1.900948
|  |  |  | 1.904 | 1.935907
|  |  |  | 1.901 | 1.931725
|  |  |  | 1.902 | 1.940775
|  |  |  | 1.893 | 1.877841
|  |  |  | 1.889 | 1.882239
|  |  |  | 1.889 | 1.869563
|  |  |  | 1.884 | 1.865748
|  |  |  | 1.89 | 1.868878
|  |  |  | 1.887 | 1.866153
|  |  |  | 1.884 | 1.865748
|  |  |  | 1.739 | 1.737229
|  |  |  | 1.755 | 1.761014
|  |  |  | 1.79 | 1.776942
|  |  |  | 1.776 | 1.766625
|  |  |  | 1.785 | 1.777182
|  |  |  | 1.786 | 1.774831
|  |  |  | 1.871 | 1.852919
|  |  |  | 1.88 | 1.86637
|  |  |  | 1.887 | 1.889105
|  |  |  | 1.885 | 1.872724
|  |  |  | 1.881 | 1.869524
|  |  |  | 1.936 | 1.916765
|  |  |  | 1.879 | 1.897604
|  |  |  | 1.79 | 1.799707
|  |  |  | 1.783 | 1.770422
|  |  |  | 1.82 | 1.812181
|  |  |  | 1.813 | 1.804091
|  |  |  | 1.874 | 1.884283
|  |  |  | 1.867 | 1.866725
|  |  |  | 1.742 | 1.748011
|  |  |  | 1.823 | 1.825106
|  |  |  | 1.858 | 1.753912
|  |  |  | 1.817 | 1.805951
|  |  |  | 1.798 | 1.891555
|  |  |  | 1.804 | 1.804375
|  |  |  | 1.785 | 1.802644
|  |  |  | 1.893 | 1.902021
|  |  |  | 1.904 | 1.942876
|  |  |  | 1.879 | 1.880783
|  |  |  | 1.883 | 1.967077
|  |  |  | 1.833 | 1.833963
|  |  |  | 1.915 | 1.931054